## Abbreviations
Table 1. Abbreviations used for OREAS 26a
Abbreviation | Explanation
Std.Dev. | one sigma standard deviation
Rel.Std.Dev. | one sigma relative standard deviation
PDM3 | percent deviation of lab mean from corrected mean of means
NR | not reported
< | ‘less than’
FA*OES | fire assay with ICP-OES finish
FA*MS | fire assay with ICP-MS finish
4A*MS | 4-acid (HF-HNO3-HClO4-HCl) digest with ICP-MS finish
4A*OES/MS | 4-acid (HF-HNO3-HClO4-HCl) digest with ICP-OES or ICP-MS finish as appropriate
4A*OES | 4-acid (HF-HNO3-HClO4-HCl) digest with ICP-OES finish
Legend:- | (for Method Group Tabulated Results omitted in the determination of Certified Values)
Individual | - Outlying individual values
Batch & Limits | - Outlying laboratory batch data sets and superfluous limit values

## Certified Values
Table 2. Certified Values, SD's, 95% Confidence and Tolerance Limits for OREAS 26a
Constituent | Certified | SD | 95% Confidence Limits |  | 95% Tolerance Limits
| Value |  | Low | High | Low | High
Pb Fire Assay
Au, Gold (ppb) | <1 | IND | IND | IND | IND | IND
4-Acid Digestion
Ba, Barium (ppm) | 280.6202 | 13.53347 | 272.537 | 288.7034 | 263.1825 | 298.0579
Cd, Cadmium (ppm) | 0.05233906 | 0.009759262 | 0.04402089 | 0.06065724 | IND | IND
Co, Cobalt (ppm) | 46.14554 | 2.565937 | 44.18788 | 48.1032 | 44.47771 | 47.81337
Cu, Copper (ppm) | 50.09092 | 4.631846 | 46.80763 | 53.37421 | 48.13872 | 52.04312
Fe, Iron (wt.%) | 7.764073 | 0.4190143 | 7.373989 | 8.154158 | 7.574534 | 7.953612
Mo, Molybdenum (ppm) | 1.497278 | 0.07260773 | 1.45736 | 1.537195 | 1.42389 | 1.570665
Ni, Nickel (ppm) | 162.9303 | 12.15269 | 154.592 | 171.2685 | 157.8337 | 168.0269
Pb, Lead (ppm) | 2.731286 | 0.3496524 | 2.48162 | 2.980951 | 2.46415 | 2.998421
Sn, Tin (ppm) | 1.574498 | 0.1215791 | 1.46545 | 1.683546 | IND | IND
Th, Thorium (ppm) | 2.750955 | 0.1122878 | 2.692918 | 2.808992 | 2.618752 | 2.883158
U, Uranium (ppm) | 0.7152151 | 0.04850522 | 0.6925416 | 0.7378886 | 0.6344142 | 0.796016
W, Tungsten (ppm) | 0.4999922 | 0.04810548 | 0.44733 | 0.5526543 | IND | IND
Zn, Zinc (ppm) | 106.8193 | 4.839386 | 103.4886 | 110.1499 | 103.8576 | 109.7809

## Indicative Values
Table 3. Indicative Values for OREAS 26a
Constituent | Unit | Value | Constituent | Unit | Value | Constituent | Unit | Value
Pb Fire Assay
Pd | ppb | < 1 | Pt | ppb | < 1
4-Acid Digestion
Ag | ppm | 0.06828571 | Ho | ppm | 0.8 | Sb | ppm | 0.07454246
Al | wt.% | 7.551333 | In | ppm | 0.051325 | Sc | ppm | 20.16
As | ppm | < 1 | K | wt.% | 0.5986667 | Se | ppm | 1.266667
Be | ppm | 0.976 | La | ppm | 19.42 | Sm | ppm | 4.56
Bi | ppm | 0.0165 | Li | ppm | 8.273333 | Sr | ppm | 409.4667
Ca | wt.% | 6.032 | Lu | ppm | 0.2 | Ta | ppm | 1.222
Ce | ppm | 36.83333 | Mg | wt.% | 4.314667 | Tb | ppm | 0.76
Cr | ppm | 218.5333 | Mn | wt.% | 0.10794 | Te | ppm | < 2
Cs | ppm | 0.78 | Na | wt.% | 2.3006 | Ti | wt.% | 1.0478
Dy | ppm | 4.26 | Nb | ppm | 20.24 | Tl | ppm | 0.079
Er | ppm | 2.06 | Nd | ppm | 18.86 | Tm | ppm | 0.3
Eu | ppm | 1.55 | P | wt.% | 0.1338 | V | ppm | 156
Ga | ppm | 20.47 | Pr | ppm | 4.64 | Y | ppm | 21.88
Gd | ppm | 4.92 | Rb | ppm | 21.34667 | Yb | ppm | 1.66
Ge | ppm | 0.23 | Re | ppm | < 0.01 | Zr | ppm | 140.12
Hf | ppm | 3.56 | S | wt.% | 0.025

## Performance Gates (hidden)
OreLob Exported Routine & Random Performance Gates | [24 empty] | Template: | #REF! | [10 empty] | NB. Formatted area for above table ends at row 71 inclusive, allowing for 66 maximum potential analytes.
| #REF! | [11 empty] | #REF! | [11 empty] | #REF! | [11 empty] | #REF!
Analyte | Constituent | Certified Value | Absolute Standard Deviations |  |  |  |  | Relative Standard Deviations |  |  | 5% window |  | Constituent | Certified Value | Absolute Standard Deviations |  |  |  |  | Relative Standard Deviations |  |  | 5% window |  | Constituent | Certified Value | Absolute Standard Deviations |  |  |  |  | Relative Standard Deviations |  |  | 5% window |  | Constituent | Certified Value | Absolute Standard Deviations |  |  |  |  | Relative Standard Deviations |  |  | 5% window
|  |  | 1SD | 2SD Low | 2SD High | 3SD Low | 3SD High | 1RSD | 2RSD | 3RSD | Low | High |  |  | 1SD | 2SD Low | 2SD High | 3SD Low | 3SD High | 1RSD | 2RSD | 3RSD | Low | High |  |  | 1SD | 2SD Low | 2SD High | 3SD Low | 3SD High | 1RSD | 2RSD | 3RSD | Low | High |  |  | 1SD | 2SD Low | 2SD High | 3SD Low | 3SD High | 1RSD | 2RSD | 3RSD | Low | High
Cu | CuT (wt.%) | 1.2933625 | 0.01513662 | 1.263089 | 1.323636 | 1.247953 | 1.338772 | 1.17% | 2.341% | 3.511% | 1.228694375 | 1.358030625 | CuT (wt.%) | 1.2933625 | 0.01513662 | 1.263089 | 1.323636 | 1.247953 | 1.338772 | 1.17% | 2.341% | 3.511% | 1.228694375 | 1.358030625 | #REF! | #REF! | #REF! | #REF! | #REF! | #REF! | #REF! | 1.17% | 2.341% | 3.511% | #REF! | #REF! | #REF! | #REF! | #REF! | #REF! | #REF! | #REF! | #REF! | 1.17% | 2.341% | 3.511% | #REF! | #REF!
CuS | CuS (wt.%) | 1.270342 | 0.01130625 | 1.24773 | 1.292955 | 1.236424 | 1.304261 | 0.89% | 1.78% | 2.67% | 1.206825 | 1.333859 | CuS (wt.%) | 1.270342 | 0.01130625 | 1.24773 | 1.292955 | 1.236424 | 1.304261 | 0.89% | 1.78% | 2.67% | 1.206825 | 1.333859 | #REF! | #REF! | #REF! | #REF! | #REF! | #REF! | #REF! | 0.89% | 1.78% | 2.67% | #REF! | #REF! | #REF! | #REF! | #REF! | #REF! | #REF! | #REF! | #REF! | 0.89% | 1.78% | 2.67% | #REF! | #REF!
CaCO3 | CaCO3 (wt.%) | 2.365737 | 0.06470021 | 2.236337 | 2.495138 | 2.171637 | 2.559838 | 2.735% | 5.47% | 8.205% | 2.247451 | 2.484024 | CaCO3 (wt.%) | 2.365737 | 0.06470021 | 2.236337 | 2.495138 | 2.171637 | 2.559838 | 2.735% | 5.47% | 8.205% | 2.247451 | 2.484024 | #REF! | #REF! | #REF! | #REF! | #REF! | #REF! | #REF! | 2.735% | 5.47% | 8.205% | #REF! | #REF! | #REF! | #REF! | #REF! | #REF! | #REF! | #REF! | #REF! | 2.735% | 5.47% | 8.205% | #REF! | #REF!
`

## Indicative Values (2)
Table 3. Indicative Values for OREAS 26a
Constituent | Unit | Value | Constituent | Unit | Value | Constituent | Unit | Value
Laser Ablation ICP-MS
Ag | ppm | < 0.1 | Ho | ppm | 0.85 | Sn | ppm | 2.5
As | ppm | 0.5 | In | ppm | 0.0375 | Sr | ppm | 398.5
Ba | ppm | 267.5 | La | ppm | 17.75 | Ta | ppm | 1.195
Be | ppm | 1.4 | Lu | ppm | 0.225 | Tb | ppm | 0.77
Bi | ppm | < 0.02 | Mn | wt.% | 0.106 | Te | ppm | 0.5
Cd | ppm | < 0.1 | Mo | ppm | 1.2 | Th | ppm | 2.77
Ce | ppm | 34.05 | Nb | ppm | 18.55 | Ti | wt.% | 1.065
Co | ppm | 47.5 | Nd | ppm | 19.95 | Tl | ppm | < 0.2
Cr | ppm | 277 | Ni | ppm | 149 | Tm | ppm | 0.28
Cs | ppm | 0.875 | Pb | ppm | 2 | U | ppm | 0.845
Cu | ppm | 46 | Pr | ppm | 4.585 | V | ppm | 157
Dy | ppm | 4.43 | Rb | ppm | 20.85 | W | ppm | 0.325
Er | ppm | 2.11 | Re | ppm | < 0.01 | Y | ppm | 23
Eu | ppm | 1.715 | Sb | ppm | 0.075 | Yb | ppm | 1.515
Ga | ppm | 20.7 | Sc | ppm | 20.65 | Zn | ppm | 95
Gd | ppm | 5.105 | Se | ppm | < 5 | Zr | ppm | 127
Hf | ppm | 3.575 | Sm | ppm | 5.24
Borate Fusion XRF
Al2O3 | wt.% | 14.44 | Fe2O3 | wt.% | 11.345 | Pb | ppm | 12.5
As | ppm | < 10 | K2O | wt.% | 0.7315 | SiO2 | wt.% | 51.585
Ba | ppm | 300 | MgO | wt.% | 7.27 | Sn | ppm | 12.5
CaO | wt.% | 8.6 | MnO | wt.% | 0.15 | SO3 | wt.% | 0.0345
Co | ppm | 50 | Na2O | wt.% | 3.13 | TiO2 | wt.% | 1.8065
Cr | ppm | 290 | Ni | ppm | 170 | U | ppm | < 10
Cu | ppm | 60 | P2O5 | wt.% | 0.3165 | Zn | ppm | 120
Thermogravimetry
LOI1000 | wt.% | 0.5

## Fire Assay
| Analytical results for Au in OREAS 26a (Certified Value 1 ppb) | [10 empty] | Certified
Au | Round | Replicate | Lab | Lab | Lab | Lab | Lab | Lab | Lab | Lab | Lab | 1
| No | No | 01 | 02 | 03 | 05 | 06 | 07 | 08 | 09 | 10 | ppb
|  |  | FA*OES | FA*MS | FA*OES | FA*MS | FA*OES | FA*MS | FA*MS | FA*MS | FA*OES | 0
|  |  | 30g | 40g | 40g | 25g | 30g | 30g | 30g | 30g | 30g | 0
| 1 | 1 | < 1 | 2 | < 1 | 1 | 0.3085847 | < 1 | 1 | < 1 | < 1 | 1
| 1 | 2 | 1 | 3 | < 1 | < 1 | 0.860246 | 1 | 1 | < 1 | 1 | #N/A
| 1 | 3 | 1 | 3 | < 1 | < 1 | 0.5978231 | < 1 | 1 | < 1 | 1 | 16
| 1 | 4 | 1 | 1 | < 1 | < 1 | 0.5160068 | < 1 | 1 | 3 | < 1 | 0.6260723
| 1 | 5 | < 1 | 1 | 4.9875 | < 1 | 0.6298693 | 1 | 2 | < 1 | < 1
| Mean |  | 1 | 2 | 4.9875 | 1 | 0.582506 | 1 | 1.2 | 3 | 1
| Median |  | 1 | 2 | 4.9875 | 1 | 0.5978231 | 1 | 1 | 3 | 1
| Std Dev. |  | 0 | 1 |  |  | 0.1994194 | 0 | 0.4472136 |  | 0
| Rel.Std.Dev. |  | 0% | 50% |  |  | 34.23% | 0% | 37.27% |  | 0%
| PDM3 |  | 59.73% | 219.5% | 696.6% | 59.73% | -6.959% | 59.73% | 91.67% | 379.2% | 59.73%
| Analytical results for Pd in OREAS 26a (Indicative Value < 1 ppb) | [10 empty] | Indicative
Pd | Round | Replicate | Lab | Lab | [7 empty] | 1
| No | No | 02 | 09 | [7 empty] | ppb
|  |  | FA*MS | FA*MS | [7 empty] | 0
|  |  | 40g | 30g | [7 empty] | 0
| 1 | 1 | < 1 | < 0.5 | [7 empty] | 1
| 1 | 2 | < 1 | 0.7 | [7 empty] | 1
| 1 | 3 | < 1 | 0.6 | [7 empty] | 16
| 1 | 4 | < 1 | < 0.5 | [7 empty] | < 1
| 1 | 5 | < 1 | 3
| Mean |  |  | 1.433333
| Median |  |  | 0.7
| Std Dev. |  |  | 1.357694
| Rel.Std.Dev. |  |  | 94.72%
PDM3
| Analytical results for Pt in OREAS 26a (Indicative Value < 1 ppb) | [10 empty] | Indicative
Pt | Round | Replicate | Lab | Lab | [7 empty] | 1
| No | No | 02 | 09 | [7 empty] | ppb
|  |  | FA*MS | FA*MS | [7 empty] | 0
|  |  | 40g | 30g | [7 empty] | 0
| 1 | 1 | < 1 | 0.4 | [7 empty] | 1
| 1 | 2 | < 1 | 0.5 | [7 empty] | 1
| 1 | 3 | < 1 | 0.5 | [7 empty] | 16
| 1 | 4 | < 1 | < 0.1 | [7 empty] | < 1
| 1 | 5 | < 1 | 1.3
| Mean |  |  | 0.675
| Median |  |  | 0.5
| Std Dev. |  |  | 0.4193249
| Rel.Std.Dev. |  |  | 62.12%
PDM3

## 4-Acid
| Analytical results for Ag in OREAS 26a (Indicative Value 0.068 ppm) | [11 empty] | Indicative
Ag | Round | Replicate | Lab | Lab | Lab | Lab | Lab | Lab | Lab | Lab | Lab | Lab | 1
| No | No | 01 | 02 | 03 | 04 | 05 | 06 | 07 | 08 | 09 | 10 | ppm
|  |  | 4A*MS | 4A*MS | 4A*MS | 4A*OES/MS | 4A*MS | 4A*OES/MS | 4A*MS | 4A*MS | 4A*MS | 4A*MS | 3
3
| 1 | 1 | 0.05 | < 0.5 | 0.3188 | 0.3 | 0.09 | 0.065 | 0.17 | 0.06 | 0.1 | 0.04 | 1
| 1 | 2 | 0.06 | < 0.5 | 0.3352 | 0.4 | < 0.05 | 0.057 | 0.06 | 0.06 | < 0.1 | 0.04 | 3
| 1 | 3 | 0.06 | < 0.5 | 0.3208 | 0.4 | < 0.05 | 0.07 | < 0.05 | 0.05 | 0.1 | 0.02 | 16
| 1 | 4 | 0.06 | < 0.5 | 0.3445 | 0.4 | < 0.05 | 0.076 | 0.06 | 0.07 | < 0.1 | 0.06 | 0.06828571
| 1 | 5 | 0.07 | < 0.5 | 0.3363 | 0.4 | < 0.05 | 0.072 | < 0.05 | 0.07 | < 0.1 | 0.03
| Mean |  | 0.06 |  | 0.33112 | 0.38 | 0.09 | 0.068 | 0.09666667 | 0.062 | 0.1 | 0.038
| Median |  | 0.06 |  | 0.3352 | 0.4 | 0.09 | 0.07 | 0.06 | 0.06 | 0.1 | 0.04
| Std Dev. |  | 0.007071068 |  | 0.01096344 | 0.04472136 |  | 0.007314369 | 0.06350853 | 0.0083666 | 0 | 0.0148324
| Rel.Std.Dev. |  | 11.79% |  | 3.311% | 11.77% |  | 10.76% | 65.7% | 13.49% | 0% | 39.03%
| PDM3 |  | -12.13% |  | 384.9% | 456.5% | 31.8% | -0.4184% | 41.56% | -9.205% | 46.44% | -44.35%
| Analytical results for Al in OREAS 26a (Indicative Value 7.55 wt.%) | [11 empty] | Indicative
Al | Round | Replicate | Lab | Lab | Lab | [7 empty] | 1
| No | No | 01 | 07 | 09 | [7 empty] | wt.%
|  |  | 4A*MS | 4A*MS | 4A*MS | [7 empty] | 2
2
| 1 | 1 | 7.96 | 6.64 | 7.52 | [7 empty] | 1
| 1 | 2 | 7.88 | 7.02 | 7.48 | [7 empty] | 4
| 1 | 3 | 8.13 | 7.21 | 7.56 | [7 empty] | 16
| 1 | 4 | 8.04 | 7.67 | 7.47 | [7 empty] | 7.551333
| 1 | 5 | 7.87 | 7.21 | 7.61
| Mean |  | 7.976 | 7.15 | 7.528
| Median |  | 7.96 | 7.21 | 7.52
| Std Dev. |  | 0.1101363 | 0.3723574 | 0.0580517
| Rel.Std.Dev. |  | 1.381% | 5.208% | 0.7711%
| PDM3 |  | 5.624% | -5.315% | -0.309%
| Analytical results for As in OREAS 26a (Indicative Value < 1 ppm) | [11 empty] | Indicative
As | Round | Replicate | Lab | Lab | Lab | Lab | Lab | Lab | Lab | Lab | Lab |  | 1
| No | No | 01 | 02 | 04 | 05 | 06 | 07 | 08 | 09 | 10 |  | ppm
|  |  | 4A*MS | 4A*MS | 4A*OES/MS | 4A*MS | 4A*OES/MS | 4A*MS | 4A*MS | 4A*MS | 4A*MS |  | 2
2
| 1 | 1 | < 0.2 | 2 | 14 | < 0.5 | 0.6373615 | 2.6 | < 0.2 | < 1 | 0.2 |  | 1
| 1 | 2 | < 0.2 | 3 | 14 | < 0.5 | 0.9737438 | 1.1 | < 0.2 | 1 | < 0.2 |  | 5
| 1 | 3 | 0.2 | 2 | 15 | < 0.5 | 0.5917268 | 1.1 | < 0.2 | < 1 | 0.3 |  | 16
| 1 | 4 | < 0.2 | 2 | 16 | 0.7 | 0.3582201 | 1 | < 0.2 | 2 | 0.4 |  | < 1
| 1 | 5 | < 0.2 | 1 | 16 | < 0.5 | 0.60309 | 0.6 | 0.2 | 3 | < 0.2
| Mean |  | 0.2 | 2 | 15 | 0.7 | 0.6328284 | 1.28 | 0.2 | 2 | 0.3
| Median |  | 0.2 | 2 | 15 | 0.7 | 0.60309 | 1.1 | 0.2 | 2 | 0.3
| Std Dev. |  |  | 0.7071068 | 1 |  | 0.2203561 | 0.7661593 |  | 1 | 0.1
| Rel.Std.Dev. |  |  | 35.36% | 6.667% |  | 34.82% | 59.86% |  | 50% | 33.33%
PDM3
| Analytical results for Ba in OREAS 26a (Certified Value 281 ppm) | [11 empty] | Certified
Ba | Round | Replicate | Lab | Lab | Lab | Lab | Lab | Lab | Lab | Lab | Lab |  | 1
| No | No | 01 | 02 | 04 | 05 | 06 | 07 | 08 | 09 | 10 |  | ppm
|  |  | 4A*MS | 4A*MS | 4A*OES/MS | 4A*MS | 4A*OES/MS | 4A*MS | 4A*MS | 4A*MS | 4A*MS |  | 0
0
| 1 | 1 | 260 | 270 | 289 | 283.6 | 292.1127 | 295 | 250 | 320 | 280 |  | 1
| 1 | 2 | 270 | 287 | 286 | 263.6 | 273.2611 | 291 | 270 | 286 | 280 |  | #N/A
| 1 | 3 | 270 | 274 | 288 | 317.8 | 285.2683 | 290 | 250 | 348 | 280 |  | 16
| 1 | 4 | 280 | 259 | 290 | 287.7 | 300.3158 | 279 | 240 | 319 | 260 |  | 280.6202
| 1 | 5 | 270 | 285 | 281 | 287.6 | 269.4502 | 297 | 260 | 313 | 250
| Mean |  | 270 | 275 | 286.8 | 288.06 | 284.0816 | 290.4 | 254 | 317.2 | 270
| Median |  | 270 | 274 | 288 | 287.6 | 285.2683 | 291 | 250 | 319 | 280
| Std Dev. |  | 7.071068 | 11.46734 | 3.563706 | 19.38422 | 12.85122 | 6.9857 | 11.40175 | 22.08393 | 14.14214
| Rel.Std.Dev. |  | 2.619% | 4.17% | 1.243% | 6.729% | 4.524% | 2.406% | 4.489% | 6.962% | 5.238%
| PDM3 |  | -3.785% | -2.003% | 2.202% | 2.651% | 1.233% | 3.485% | -9.486% | 13.04% | -3.785%
| Analytical results for Be in OREAS 26a (Indicative Value 0.98 ppm) | [11 empty] | Indicative
Be | Round | Replicate | Lab | Lab | Lab | [7 empty] | 1
| No | No | 01 | 07 | 09 | [7 empty] | ppm
|  |  | 4A*MS | 4A*MS | 4A*MS | [7 empty] | 2
2
| 1 | 1 | 1.03 | 1.3 | < 1 | [7 empty] | 1
| 1 | 2 | 0.98 | 1.3 | < 1 | [7 empty] | 6
| 1 | 3 | 0.97 | 1.3 | 1 | [7 empty] | 16
| 1 | 4 | 0.97 | 1.4 | < 1 | [7 empty] | 0.976
| 1 | 5 | 0.99 | 1.4 | < 1
| Mean |  | 0.988 | 1.34 | 1
| Median |  | 0.98 | 1.3 | 1
| Std Dev. |  | 0.0248998 | 0.05477226
| Rel.Std.Dev. |  | 2.52% | 4.087%
| PDM3 |  | 1.23% | 37.3% | 2.459%
| Analytical results for Bi in OREAS 26a (Indicative Value 0.017 ppm) | [11 empty] | Indicative
Bi | Round | Replicate | Lab | Lab | Lab | Lab | Lab | Lab | Lab | Lab | Lab |  | 1
| No | No | 01 | 02 | 04 | 05 | 06 | 07 | 08 | 09 | 10 |  | ppm
|  |  | 4A*MS | 4A*MS | 4A*OES/MS | 4A*MS | 4A*OES/MS | 4A*MS | 4A*MS | 4A*MS | 4A*MS |  | 3
3
| 1 | 1 | 0.01 | < 1 | 0.07 | 0.03 | 0.017 | 0.04 | 0.02 | < 0.1 | < 0.01 |  | 1
| 1 | 2 | 0.01 | < 1 | 0.07 | 0.03 | 0.013 | 0.02 | 0.02 | < 0.1 | 0.01 |  | 7
| 1 | 3 | 0.02 | < 1 | 0.07 | 0.03 | 0.016 | 0.02 | 0.01 | < 0.1 | < 0.01 |  | 16
| 1 | 4 | 0.01 | < 1 | 0.07 | 0.03 | 0.021 | < 0.02 | 0.01 | < 0.1 | < 0.01 |  | 0.0165
| 1 | 5 | 0.01 | < 1 | 0.07 | 0.02 | 0.018 | < 0.02 | 0.02 | < 0.1 | < 0.01
| Mean |  | 0.012 |  | 0.07 | 0.028 | 0.017 | 0.02666667 | 0.016 |  | 0.01
| Median |  | 0.01 |  | 0.07 | 0.03 | 0.017 | 0.02 | 0.02 |  | 0.01
| Std Dev. |  | 0.004472136 |  | 0 | 0.004472136 | 0.002915476 | 0.01154701 | 0.005477226
| Rel.Std.Dev. |  | 37.27% |  | 0% | 15.97% | 17.15% | 43.3% | 34.23%
| PDM3 |  | -27.27% |  | 324.2% | 69.7% | 3.03% | 61.62% | -3.03% |  | -39.39%
| Analytical results for Ca in OREAS 26a (Indicative Value 6.03 wt.%) | [11 empty] | Indicative
Ca | Round | Replicate | Lab | Lab | Lab | [7 empty] | 1
| No | No | 01 | 07 | 09 | [7 empty] | wt.%
|  |  | 4A*MS | 4A*MS | 4A*MS | [7 empty] | 2
2
| 1 | 1 | 6.01 | 6.16 | 6.09 | [7 empty] | 1
| 1 | 2 | 6 | 5.62 | 5.94 | [7 empty] | 8
| 1 | 3 | 6.16 | 6.09 | 5.99 | [7 empty] | 16
| 1 | 4 | 6.12 | 6.15 | 6.05 | [7 empty] | 6.032
| 1 | 5 | 6.01 | 6.16 | 5.93
| Mean |  | 6.06 | 6.036 | 6
| Median |  | 6.01 | 6.15 | 5.99
| Std Dev. |  | 0.07449832 | 0.2343715 | 0.06928203
| Rel.Std.Dev. |  | 1.229% | 3.883% | 1.155%
| PDM3 |  | 0.4642% | 0.06631% | -0.5305%
| Analytical results for Cd in OREAS 26a (Certified Value 0.052 ppm) | [11 empty] | Certified
Cd | Round | Replicate | Lab | Lab | Lab | Lab | Lab | Lab | Lab | Lab | Lab |  | 1
| No | No | 01 | 02 | 04 | 05 | 06 | 07 | 08 | 09 | 10 |  | ppm
|  |  | 4A*MS | 4A*MS | 4A*OES/MS | 4A*MS | 4A*OES/MS | 4A*MS | 4A*MS | 4A*MS | 4A*MS |  | 3
3
| 1 | 1 | 0.06 | < 1 | 0.15 | 0.04 | 0.05539906 | < 0.1 | 0.04 | 0.2 | 0.06 |  | 1
| 1 | 2 | 0.05 | < 1 | 0.16 | 0.08 | 0.05714286 | < 0.1 | 0.04 | 0.2 | 0.04 |  | #N/A
| 1 | 3 | 0.05 | < 1 | 0.15 | 0.06 | 0.04878049 | < 0.1 | 0.04 | 0.2 | 0.06 |  | 16
| 1 | 4 | 0.05 | < 1 | 0.15 | 0.04 | 0.04976077 | < 0.1 | 0.04 | < 0.1 | 0.06 |  | 0.05233906
| 1 | 5 | 0.05 | < 1 | 0.15 | 0.06 | 0.04739336 | < 0.1 | 0.05 | < 0.1 | 0.06
| Mean |  | 0.052 |  | 0.152 | 0.056 | 0.05169531 |  | 0.042 | 0.2 | 0.056
| Median |  | 0.05 |  | 0.15 | 0.06 | 0.04976077 |  | 0.04 | 0.2 | 0.06
| Std Dev. |  | 0.004472136 |  | 0.004472136 | 0.0167332 | 0.004305198 |  | 0.004472136 | 3.39935e-17 | 0.008944272
| Rel.Std.Dev. |  | 8.6% |  | 2.942% | 29.88% | 8.328% |  | 10.65% | 1.7e-14% | 15.97%
| PDM3 |  | -0.6478% |  | 190.4% | 6.995% | -1.23% |  | -19.75% | 282.1% | 6.995%
| Analytical results for Ce in OREAS 26a (Indicative Value 36.8 ppm) | [11 empty] | Indicative
Ce | Round | Replicate | Lab | Lab | Lab | [7 empty] | 1
| No | No | 01 | 07 | 09 | [7 empty] | ppm
|  |  | 4A*MS | 4A*MS | 4A*MS | [7 empty] | 1
1
| 1 | 1 | 40.7 | 32.4 | 38 | [7 empty] | 1
| 1 | 2 | 40 | 32.8 | 36 | [7 empty] | 9
| 1 | 3 | 41.2 | 33.1 | 37 | [7 empty] | 16
| 1 | 4 | 41.1 | 33.1 | 36 | [7 empty] | 36.83333
| 1 | 5 | 40.1 | 32 | 39
| Mean |  | 40.62 | 32.68 | 37.2
| Median |  | 40.7 | 32.8 | 37
| Std Dev. |  | 0.5540758 | 0.4764452 | 1.30384
| Rel.Std.Dev. |  | 1.364% | 1.458% | 3.505%
| PDM3 |  | 10.28% | -11.28% | 0.9955%
| Analytical results for Co in OREAS 26a (Certified Value 46.1 ppm) | [11 empty] | Certified
Co | Round | Replicate | Lab | Lab | Lab | Lab | Lab | Lab | Lab | Lab | Lab | Lab | 1
| No | No | 01 | 02 | 03 | 04 | 05 | 06 | 07 | 08 | 09 | 10 | ppm
|  |  | 4A*MS | 4A*OES | 4A*MS | 4A*OES/MS | 4A*MS | 4A*OES/MS | 4A*MS | 4A*MS | 4A*MS | 4A*MS | 1
2
| 1 | 1 | 44.3 | 50 | 48.51 | 44.8 | 50.7 | 41.877 | 46.1 | 44.4 | 55.5 | 49.3 | 1
| 1 | 2 | 44.2 | 50 | 48.406 | 45.4 | 45.7 | 40.59113 | 46.4 | 45.6 | 52.8 | 48.1 | #N/A
| 1 | 3 | 44.1 | 55 | 47.791 | 44.4 | 47.6 | 43.14439 | 47.4 | 45.7 | 51.8 | 47.6 | 16
| 1 | 4 | 43.3 | 50 | 48.025 | 44.7 | 48.8 | 41.83732 | 46.6 | 44.1 | 54.2 | 45.8 | 46.14554
| 1 | 5 | 43.5 | 50 | 49.194 | 43.9 | 47.2 | 41.37346 | 45.5 | 45.9 | 56.1 | 44.7
| Mean |  | 43.88 | 51 | 48.3852 | 44.64 | 48 | 41.76466 | 46.4 | 45.14 | 54.08 | 47.1
| Median |  | 44.1 | 50 | 48.406 | 44.7 | 47.6 | 41.83732 | 46.4 | 45.6 | 54.2 | 47.6
| Std Dev. |  | 0.4494441 | 2.236068 | 0.5368852 | 0.5504544 | 1.872165 | 0.9289453 | 0.6964194 | 0.8264381 | 1.799166 | 1.839837
| Rel.Std.Dev. |  | 1.024% | 4.384% | 1.11% | 1.233% | 3.9% | 2.224% | 1.501% | 1.831% | 3.327% | 3.906%
| PDM3 |  | -4.91% | 10.52% | 4.853% | -3.263% | 4.019% | -9.494% | 0.5514% | -2.179% | 17.19% | 2.068%
| Analytical results for Cr in OREAS 26a (Indicative Value 219 ppm) | [11 empty] | Indicative
Cr | Round | Replicate | Lab | Lab | Lab | [7 empty] | 1
| No | No | 01 | 07 | 09 | [7 empty] | ppm
|  |  | 4A*MS | 4A*MS | 4A*MS | [7 empty] | 0
0
| 1 | 1 | 223 | 207 | 225 | [7 empty] | 1
| 1 | 2 | 218 | 182 | 234 | [7 empty] | 10
| 1 | 3 | 227 | 179 | 245 | [7 empty] | 16
| 1 | 4 | 225 | 209 | 237 | [7 empty] | 218.5333
| 1 | 5 | 219 | 199 | 249
| Mean |  | 222.4 | 195.2 | 238
| Median |  | 223 | 199 | 237
| Std Dev. |  | 3.847077 | 13.9714 | 9.433981
| Rel.Std.Dev. |  | 1.73% | 7.157% | 3.964%
| PDM3 |  | 1.769% | -10.68% | 8.908%
| Analytical results for Cs in OREAS 26a (Indicative Value 0.78 ppm) | [11 empty] | Indicative
Cs | Round | Replicate | Lab | Lab | [8 empty] | 1
| No | No | 01 | 07 | [8 empty] | ppm
|  |  | 4A*MS | 4A*MS | [8 empty] | 2
2
| 1 | 1 | 0.86 | 0.71 | [8 empty] | 1
| 1 | 2 | 0.86 | 0.66 | [8 empty] | 11
| 1 | 3 | 0.86 | 0.72 | [8 empty] | 16
| 1 | 4 | 0.86 | 0.73 | [8 empty] | 0.78
| 1 | 5 | 0.86 | 0.68
| Mean |  | 0.86 | 0.7
| Median |  | 0.86 | 0.71
| Std Dev. |  | 0 | 0.02915476
| Rel.Std.Dev. |  | 0% | 4.165%
| PDM3 |  | 10.26% | -10.26%
| Analytical results for Cu in OREAS 26a (Certified Value 50 ppm) | [11 empty] | Certified
Cu | Round | Replicate | Lab | Lab | Lab | Lab | Lab | Lab | Lab | Lab | Lab | Lab | 1
| No | No | 01 | 02 | 03 | 04 | 05 | 06 | 07 | 08 | 09 | 10 | ppm
|  |  | 4A*MS | 4A*OES | 4A*OES | 4A*OES/MS | 4A*OES | 4A*OES/MS | 4A*MS | 4A*MS | 4A*MS | 4A*MS | 0
1
| 1 | 1 | 46.6 | 56 | 47.96605 | 60.2 | 52 | 45.95 | 48 | 45.7 | 57.3 | 46.3 | 1
| 1 | 2 | 45.4 | 52 | 48.1177 | 58.6 | 53 | 47.98 | 51.6 | 45.2 | 51 | 46 | #N/A
| 1 | 3 | 46.6 | 52 | 48.47665 | 58.2 | 51 | 45.86 | 50.3 | 45.5 | 55.2 | 45.4 | 16
| 1 | 4 | 45.4 | 56 | 47.5963 | 55.8 | 53 | 48.45 | 52.3 | 44.5 | 50.4 | 44.7 | 50.09092
| 1 | 5 | 45.4 | 56 | 48.1293 | 61 | 51 | 46.42 | 50.1 | 46.6 | 55.3 | 43
| Mean |  | 45.88 | 54.4 | 48.0572 | 58.76 | 52 | 46.932 | 50.46 | 45.5 | 53.84 | 45.08
| Median |  | 45.4 | 56 | 48.1177 | 58.6 | 52 | 46.42 | 50.3 | 45.5 | 55.2 | 45.4
| Std Dev. |  | 0.6572671 | 2.19089 | 0.3184078 | 2.011964 | 1 | 1.201903 | 1.650152 | 0.7648529 | 2.993827 | 1.314154
| Rel.Std.Dev. |  | 1.433% | 4.027% | 0.6626% | 3.424% | 1.923% | 2.561% | 3.27% | 1.681% | 5.561% | 2.915%
| PDM3 |  | -8.407% | 8.603% | -4.06% | 17.31% | 3.811% | -6.306% | 0.7368% | -9.165% | 7.485% | -10%
| Analytical results for Dy in OREAS 26a (Indicative Value 4.26 ppm) | [11 empty] | Indicative
Dy | Round | Replicate | Lab | [9 empty] | 1
| No | No | 07 | [9 empty] | ppm
|  |  | 4A*MS | [9 empty] | 2
2
| 1 | 1 | 4.2 | [9 empty] | 1
| 1 | 2 | 4.3 | [9 empty] | 12
| 1 | 3 | 4.5 | [9 empty] | 16
| 1 | 4 | 4.2 | [9 empty] | 4.26
| 1 | 5 | 4.1
| Mean |  | 4.26
| Median |  | 4.2
| Std Dev. |  | 0.1516575
| Rel.Std.Dev. |  | 3.56%
| PDM3 |  | 0%
| Analytical results for Er in OREAS 26a (Indicative Value 2.06 ppm) | [11 empty] | Indicative
Er | Round | Replicate | Lab | [9 empty] | 1
| No | No | 07 | [9 empty] | ppm
|  |  | 4A*MS | [9 empty] | 2
2
| 1 | 1 | 2.1 | [9 empty] | 1
| 1 | 2 | 2.1 | [9 empty] | 13
| 1 | 3 | 2.1 | [9 empty] | 16
| 1 | 4 | 2 | [9 empty] | 2.06
| 1 | 5 | 2
| Mean |  | 2.06
| Median |  | 2.1
| Std Dev. |  | 0.05477226
| Rel.Std.Dev. |  | 2.659%
| PDM3 |  | 0%
| Analytical results for Eu in OREAS 26a (Indicative Value 1.55 ppm) | [11 empty] | Indicative
Eu | Round | Replicate | Lab | [9 empty] | 1
| No | No | 07 | [9 empty] | ppm
|  |  | 4A*MS | [9 empty] | 2
2
| 1 | 1 | 1.54 | [9 empty] | 1
| 1 | 2 | 1.54 | [9 empty] | 14
| 1 | 3 | 1.62 | [9 empty] | 16
| 1 | 4 | 1.55 | [9 empty] | 1.55
| 1 | 5 | 1.5
| Mean |  | 1.55
| Median |  | 1.54
| Std Dev. |  | 0.04358899
| Rel.Std.Dev. |  | 2.812%
| PDM3 |  | 0%
| Analytical results for Fe in OREAS 26a (Certified Value 7.76 wt.%) | [11 empty] | Certified
Fe | Round | Replicate | Lab | Lab | Lab | Lab | Lab | Lab | Lab |  |  |  | 1
| No | No | 01 | 03 | 04 | 05 | 07 | 09 | 10 |  |  |  | wt.%
|  |  | 4A*MS | 4A*OES | 4A*OES/MS | 4A*OES | 4A*MS | 4A*MS | 4A*MS |  |  |  | 2
3
| 1 | 1 | 7.64 | 7.2640004 | 8.29 | 8.4 | 7.41 | 7.55 | 8.06 |  |  |  | 1
| 1 | 2 | 7.71 | 7.3100415 | 8.41 | 8.18 | 7.3 | 7.52 | 7.8 |  |  |  | #N/A
| 1 | 3 | 7.87 | 7.2318613 | 8.39 | 8.06 | 7.51 | 7.62 | 7.76 |  |  |  | 16
| 1 | 4 | 7.71 | 7.2458871 | 8.5 | 8.52 | 7.55 | 7.67 | 7.35 |  |  |  | 7.764073
| 1 | 5 | 7.66 | 7.270775 | 8.52 | 8 | 7.22 | 7.63 | 7.61
| Mean |  | 7.718 | 7.26451306 | 8.422 | 8.232 | 7.398 | 7.598 | 7.716
| Median |  | 7.71 | 7.2640004 | 8.41 | 8.18 | 7.41 | 7.62 | 7.76
| Std Dev. |  | 0.09038805 | 0.02968744 | 0.09257429 | 0.2220811 | 0.1388164 | 0.06140033 | 0.2610172
| Rel.Std.Dev. |  | 1.171% | 0.4087% | 1.099% | 2.698% | 1.876% | 0.8081% | 3.383%
| PDM3 |  | -0.5934% | -6.434% | 8.474% | 6.027% | -4.715% | -2.139% | -0.6192%
| Analytical results for Ga in OREAS 26a (Indicative Value 20.5 ppm) | [11 empty] | Indicative
Ga | Round | Replicate | Lab | Lab | [8 empty] | 1
| No | No | 01 | 07 | [8 empty] | ppm
|  |  | 4A*MS | 4A*MS | [8 empty] | 1
1
| 1 | 1 | 20.8 | 20.1 | [8 empty] | 1
| 1 | 2 | 20.6 | 20.7 | [8 empty] | 15
| 1 | 3 | 20.7 | 20.1 | [8 empty] | 16
| 1 | 4 | 20.8 | 20.5 | [8 empty] | 20.47
| 1 | 5 | 20.3 | 20.1
| Mean |  | 20.64 | 20.3
| Median |  | 20.7 | 20.1
| Std Dev. |  | 0.2073644 | 0.2828427
| Rel.Std.Dev. |  | 1.005% | 1.393%
| PDM3 |  | 0.8305% | -0.8305%
| Analytical results for Gd in OREAS 26a (Indicative Value 4.92 ppm) | [11 empty] | Indicative
Gd | Round | Replicate | Lab | [9 empty] | 1
| No | No | 07 | [9 empty] | ppm
|  |  | 4A*MS | [9 empty] | 2
2
| 1 | 1 | 4.9 | [9 empty] | 1
| 1 | 2 | 4.9 | [9 empty] | 16
| 1 | 3 | 5 | [9 empty] | 16
| 1 | 4 | 4.9 | [9 empty] | 4.92
| 1 | 5 | 4.9
| Mean |  | 4.92
| Median |  | 4.9
| Std Dev. |  | 0.04472136
| Rel.Std.Dev. |  | 0.909%
| PDM3 |  | 0%
| Analytical results for Ge in OREAS 26a (Indicative Value 0.23 ppm) | [11 empty] | Indicative
Ge | Round | Replicate | Lab | Lab | [8 empty] | 1
| No | No | 01 | 07 | [8 empty] | ppm
|  |  | 4A*MS | 4A*MS | [8 empty] | 2
2
| 1 | 1 | 0.2 | 0.2 | [8 empty] | 1
| 1 | 2 | 0.19 | 0.2 | [8 empty] | 17
| 1 | 3 | 0.19 | 0.3 | [8 empty] | 16
| 1 | 4 | 0.21 | 0.3 | [8 empty] | 0.23
| 1 | 5 | 0.21 | 0.3
| Mean |  | 0.2 | 0.26
| Median |  | 0.2 | 0.3
| Std Dev. |  | 0.01 | 0.05477226
| Rel.Std.Dev. |  | 5% | 21.07%
| PDM3 |  | -13.04% | 13.04%
| Analytical results for Hf in OREAS 26a (Indicative Value 3.56 ppm) | [11 empty] | Indicative
Hf | Round | Replicate | Lab | Lab | Lab | [7 empty] | 1
| No | No | 01 | 07 | 09 | [7 empty] | ppm
|  |  | 4A*MS | 4A*MS | 4A*MS | [7 empty] | 2
2
| 1 | 1 | 3.7 | 1.6 | 3.4 | [7 empty] | 1
| 1 | 2 | 3.7 | 1.1 | 3.2 | [7 empty] | 18
| 1 | 3 | 3.7 | 1.2 | 3.6 | [7 empty] | 16
| 1 | 4 | 3.7 | 1.2 | 3.5 | [7 empty] | 3.56
| 1 | 5 | 3.6 | 1.2 | 3.5
| Mean |  | 3.68 | 1.26 | 3.44
| Median |  | 3.7 | 1.2 | 3.5
| Std Dev. |  | 0.04472136 | 0.1949359 | 0.1516575
| Rel.Std.Dev. |  | 1.215% | 15.47% | 4.409%
| PDM3 |  | 3.371% | -64.61% | -3.371%
| Analytical results for Ho in OREAS 26a (Indicative Value 0.8 ppm) | [11 empty] | Indicative
Ho | Round | Replicate | Lab | [9 empty] | 1
| No | No | 07 | [9 empty] | ppm
|  |  | 4A*MS | [9 empty] | 2
2
| 1 | 1 | 0.8 | [9 empty] | 1
| 1 | 2 | 0.8 | [9 empty] | 3
| 1 | 3 | 0.8 | [9 empty] | 16
| 1 | 4 | 0.8 | [9 empty] | 0.8
| 1 | 5 | 0.8
| Mean |  | 0.8
| Median |  | 0.8
| Std Dev. |  | 0
| Rel.Std.Dev. |  | 0%
| PDM3 |  | 0%
| Analytical results for In in OREAS 26a (Indicative Value 0.051 ppm) | [11 empty] | Indicative
In | Round | Replicate | Lab | Lab | Lab | [7 empty] | 1
| No | No | 01 | 07 | 09 | [7 empty] | ppm
|  |  | 4A*MS | 4A*MS | 4A*MS | [7 empty] | 3
3
| 1 | 1 | 0.07 | < 0.1 | 0.05 | [7 empty] | 1
| 1 | 2 | 0.073 | < 0.1 | 0.09 | [7 empty] | 4
| 1 | 3 | 0.072 | < 0.1 | < 0.05 | [7 empty] | 16
| 1 | 4 | 0.071 | < 0.1 | < 0.05 | [7 empty] | 0.051325
| 1 | 5 | 0.071 | < 0.1 | < 0.05
| Mean |  | 0.0714 |  | 0.07
| Median |  | 0.071 |  | 0.07
| Std Dev. |  | 0.001140175 |  | 0.02828427
| Rel.Std.Dev. |  | 1.597% |  | 40.41%
| PDM3 |  | 39.11% |  | 36.39%
| Analytical results for K in OREAS 26a (Indicative Value 0.599 wt.%) | [11 empty] | Indicative
K | Round | Replicate | Lab | Lab | Lab | [7 empty] | 1
| No | No | 01 | 07 | 09 | [7 empty] | wt.%
|  |  | 4A*MS | 4A*MS | 4A*MS | [7 empty] | 3
3
| 1 | 1 | 0.63 | 0.55 | 0.57 | [7 empty] | 1
| 1 | 2 | 0.61 | 0.54 | 0.6 | [7 empty] | 5
| 1 | 3 | 0.63 | 0.6 | 0.6 | [7 empty] | 16
| 1 | 4 | 0.63 | 0.6 | 0.6 | [7 empty] | 0.5986667
| 1 | 5 | 0.61 | 0.59 | 0.62
| Mean |  | 0.622 | 0.576 | 0.598
| Median |  | 0.63 | 0.59 | 0.6
| Std Dev. |  | 0.01095445 | 0.02880972 | 0.01788854
| Rel.Std.Dev. |  | 1.761% | 5.002% | 2.991%
| PDM3 |  | 3.898% | -3.786% | -0.1114%
| Analytical results for La in OREAS 26a (Indicative Value 19.4 ppm) | [11 empty] | Indicative
La | Round | Replicate | Lab | Lab | Lab | [7 empty] | 1
| No | No | 01 | 07 | 09 | [7 empty] | ppm
|  |  | 4A*MS | 4A*MS | 4A*MS | [7 empty] | 1
1
| 1 | 1 | 20.6 | 17.8 | 19.5 | [7 empty] | 1
| 1 | 2 | 20.6 | 17.3 | 19 | [7 empty] | 6
| 1 | 3 | 21.5 | 18.8 | 19.3 | [7 empty] | 16
| 1 | 4 | 21.4 | 17.3 | 19.6 | [7 empty] | 19.42
| 1 | 5 | 20.5 | 17.3 | 20.8
| Mean |  | 20.92 | 17.7 | 19.64
| Median |  | 20.6 | 17.3 | 19.5
| Std Dev. |  | 0.4868265 | 0.6519202 | 0.68775
| Rel.Std.Dev. |  | 2.327% | 3.683% | 3.502%
| PDM3 |  | 7.724% | -8.857% | 1.133%
| Analytical results for Li in OREAS 26a (Indicative Value 8.27 ppm) | [11 empty] | Indicative
Li | Round | Replicate | Lab | Lab | Lab | [7 empty] | 1
| No | No | 01 | 07 | 09 | [7 empty] | ppm
|  |  | 4A*MS | 4A*MS | 4A*MS | [7 empty] | 2
2
| 1 | 1 | 7.8 | 7.9 | 8.2 | [7 empty] | 1
| 1 | 2 | 7.7 | 7.7 | 8.7 | [7 empty] | 7
| 1 | 3 | 7.8 | 8 | 10 | [7 empty] | 16
| 1 | 4 | 7.4 | 8.2 | 9.1 | [7 empty] | 8.273333
| 1 | 5 | 7.8 | 8.3 | 9.5
| Mean |  | 7.7 | 8.02 | 9.1
| Median |  | 7.8 | 8 | 9.1
| Std Dev. |  | 0.1732051 | 0.2387467 | 0.6964194
| Rel.Std.Dev. |  | 2.249% | 2.977% | 7.653%
| PDM3 |  | -6.93% | -3.062% | 9.992%
| Analytical results for Lu in OREAS 26a (Indicative Value 0.2 ppm) | [11 empty] | Indicative
Lu | Round | Replicate | Lab | [9 empty] | 1
| No | No | 07 | [9 empty] | ppm
|  |  | 4A*MS | [9 empty] | 2
2
| 1 | 1 | 0.2 | [9 empty] | 1
| 1 | 2 | 0.2 | [9 empty] | 8
| 1 | 3 | 0.2 | [9 empty] | 16
| 1 | 4 | 0.2 | [9 empty] | 0.2
| 1 | 5 | 0.2
| Mean |  | 0.2
| Median |  | 0.2
| Std Dev. |  | 0
| Rel.Std.Dev. |  | 0%
| PDM3 |  | 0%
| Analytical results for Mg in OREAS 26a (Indicative Value 4.31 wt.%) | [11 empty] | Indicative
Mg | Round | Replicate | Lab | Lab | Lab | [7 empty] | 1
| No | No | 01 | 07 | 09 | [7 empty] | wt.%
|  |  | 4A*MS | 4A*MS | 4A*MS | [7 empty] | 2
2
| 1 | 1 | 4.36 | 4.24 | 4.28 | [7 empty] | 1
| 1 | 2 | 4.41 | 4.04 | 4.38 | [7 empty] | 9
| 1 | 3 | 4.47 | 4.23 | 4.35 | [7 empty] | 16
| 1 | 4 | 4.3 | 4.44 | 4.34 | [7 empty] | 4.314667
| 1 | 5 | 4.36 | 4.2 | 4.32
| Mean |  | 4.38 | 4.23 | 4.334
| Median |  | 4.36 | 4.23 | 4.34
| Std Dev. |  | 0.06363961 | 0.1424781 | 0.03714835
| Rel.Std.Dev. |  | 1.453% | 3.368% | 0.8571%
| PDM3 |  | 1.514% | -1.962% | 0.4481%
| Analytical results for Mn in OREAS 26a (Indicative Value 0.108 wt.%) | [11 empty] | Indicative
Mn | Round | Replicate | Lab | Lab | Lab | [7 empty] | 1
| No | No | 01 | 07 | 09 | [7 empty] | wt.%
|  |  | 4A*MS | 4A*MS | 4A*MS | [7 empty] | 3
3
| 1 | 1 | 0.107 | 0.103 | 0.1134 | [7 empty] | 1
| 1 | 2 | 0.108 | 0.1 | 0.1119 | [7 empty] | 10
| 1 | 3 | 0.112 | 0.103 | 0.113 | [7 empty] | 16
| 1 | 4 | 0.107 | 0.102 | 0.1129 | [7 empty] | 0.10794
| 1 | 5 | 0.11 | 0.103 | 0.1129
| Mean |  | 0.1088 | 0.1022 | 0.11282
| Median |  | 0.108 | 0.103 | 0.1129
| Std Dev. |  | 0.002167948 | 0.00130384 | 0.0005540758
| Rel.Std.Dev. |  | 1.993% | 1.276% | 0.4911%
| PDM3 |  | 0.7967% | -5.318% | 4.521%
| Analytical results for Mo in OREAS 26a (Certified Value 1.5 ppm) | [11 empty] | Certified
Mo | Round | Replicate | Lab | Lab | Lab | Lab | Lab | Lab | Lab | Lab | Lab | Lab | 1
| No | No | 01 | 02 | 03 | 04 | 05 | 06 | 07 | 08 | 09 | 10 | ppm
|  |  | 4A*MS | 4A*MS | 4A*MS | 4A*OES/MS | 4A*MS | 4A*OES/MS | 4A*MS | 4A*MS | 4A*MS | 4A*MS | 2
3
| 1 | 1 | 1.49 | 1.5 | 1.4532 | 1.49 | 1.5 | 1.556 | 0.5 | 1.48 | 1.4 | 1.49 | 1
| 1 | 2 | 1.46 | 1.5 | 1.364 | 1.49 | 1.5 | 1.55 | 0.2 | 1.46 | 1.6 | 1.45 | #N/A
| 1 | 3 | 1.47 | 1.5 | 1.4865 | 1.51 | 1.5 | 1.539 | 0.1 | 1.44 | 1.5 | 1.46 | 16
| 1 | 4 | 1.5 | 1.4 | 1.3036 | 1.47 | 1.7 | 1.668 | < 0.1 | 1.41 | 1.6 | 1.48 | 1.497278
| 1 | 5 | 1.54 | 1.5 | 1.5122 | 1.5 | 1.6 | 1.575 | < 0.1 | 1.46 | 1.6 | 1.42
| Mean |  | 1.492 | 1.48 | 1.4239 | 1.492 | 1.56 | 1.5776 | 0.2666667 | 1.45 | 1.54 | 1.46
| Median |  | 1.49 | 1.5 | 1.4532 | 1.49 | 1.5 | 1.556 | 0.2 | 1.46 | 1.6 | 1.46
| Std Dev. |  | 0.03114482 | 0.04472136 | 0.0875132 | 0.0148324 | 0.08944272 | 0.05219483 | 0.2081666 | 0.02645751 | 0.08944272 | 0.02738613
| Rel.Std.Dev. |  | 2.087% | 3.022% | 6.146% | 0.9941% | 5.734% | 3.308% | 78.06% | 1.825% | 5.808% | 1.876%
| PDM3 |  | -0.3525% | -1.154% | -4.901% | -0.3525% | 4.189% | 5.365% | -82.19% | -3.158% | 2.853% | -2.49%
| Analytical results for Na in OREAS 26a (Indicative Value 2.3 wt.%) | [11 empty] | Indicative
Na | Round | Replicate | Lab | Lab | Lab | [7 empty] | 1
| No | No | 01 | 07 | 09 | [7 empty] | wt.%
|  |  | 4A*MS | 4A*MS | 4A*MS | [7 empty] | 2
2
| 1 | 1 | 2.36 | 2.13 | 2.25 | [7 empty] | 1
| 1 | 2 | 2.34 | 2.17 | 2.277 | [7 empty] | 11
| 1 | 3 | 2.4 | 2.22 | 2.303 | [7 empty] | 16
| 1 | 4 | 2.4 | 2.37 | 2.285 | [7 empty] | 2.3006
| 1 | 5 | 2.35 | 2.35 | 2.304
| Mean |  | 2.37 | 2.248 | 2.2838
| Median |  | 2.36 | 2.22 | 2.285
| Std Dev. |  | 0.02828427 | 0.1073313 | 0.02217431
| Rel.Std.Dev. |  | 1.193% | 4.775% | 0.9709%
| PDM3 |  | 3.017% | -2.286% | -0.7302%
| Analytical results for Nb in OREAS 26a (Indicative Value 20.2 ppm) | [11 empty] | Indicative
Nb | Round | Replicate | Lab | Lab | Lab | [7 empty] | 1
| No | No | 01 | 07 | 09 | [7 empty] | ppm
|  |  | 4A*MS | 4A*MS | 4A*MS | [7 empty] | 1
1
| 1 | 1 | 21.1 | < 0.1 | 19 | [7 empty] | 1
| 1 | 2 | 20.7 | < 0.1 | 18.5 | [7 empty] | 12
| 1 | 3 | 21 | < 0.1 | 20 | [7 empty] | 16
| 1 | 4 | 21.3 | < 0.1 | 20.5 | [7 empty] | 20.24
| 1 | 5 | 20.5 | < 0.1 | 19.8
| Mean |  | 20.92 |  | 19.56
| Median |  | 21 |  | 19.8
| Std Dev. |  | 0.3193744 |  | 0.8018728
| Rel.Std.Dev. |  | 1.527% |  | 4.1%
| PDM3 |  | 3.36% |  | -3.36%
| Analytical results for Nd in OREAS 26a (Indicative Value 18.9 ppm) | [11 empty] | Indicative
Nd | Round | Replicate | Lab | [9 empty] | 1
| No | No | 07 | [9 empty] | ppm
|  |  | 4A*MS | [9 empty] | 1
1
| 1 | 1 | 18.6 | [9 empty] | 1
| 1 | 2 | 18.7 | [9 empty] | 13
| 1 | 3 | 19.5 | [9 empty] | 16
| 1 | 4 | 18.9 | [9 empty] | 18.86
| 1 | 5 | 18.6
| Mean |  | 18.86
| Median |  | 18.7
| Std Dev. |  | 0.3781534
| Rel.Std.Dev. |  | 2.005%
| PDM3 |  | 0%
| Analytical results for Ni in OREAS 26a (Certified Value 163 ppm) | [11 empty] | Certified
Ni | Round | Replicate | Lab | Lab | Lab | Lab | Lab | Lab | Lab | Lab | Lab | Lab | 1
| No | No | 01 | 02 | 03 | 04 | 05 | 06 | 07 | 08 | 09 | 10 | ppm
|  |  | 4A*MS | 4A*OES | 4A*OES | 4A*OES/MS | 4A*OES | 4A*OES/MS | 4A*MS | 4A*MS | 4A*MS | 4A*MS | 0
0
| 1 | 1 | 158.5 | 170 | 172.59555 | 170 | 146 | 151.1549 | 171 | 151.5 | 184.8 | 169.5 | 1
| 1 | 2 | 160.5 | 176 | 171.1246 | 166 | 137 | 139.399 | 164 | 163 | 171 | 162.5 | #N/A
| 1 | 3 | 160 | 170 | 173.7751 | 169 | 143 | 154.2146 | 177 | 155.5 | 175.6 | 158 | 16
| 1 | 4 | 151.5 | 170 | 173.8889 | 171 | 153 | 146.9952 | 173 | 149.5 | 169.5 | 156 | 162.9303
| 1 | 5 | 158.5 | 176 | 172.6356 | 167 | 141 | 141.5545 | 173 | 161 | 183.4 | 149
| Mean |  | 157.8 | 172.4 | 172.80395 | 168.6 | 144 | 146.6637 | 171.6 | 156.1 | 176.86 | 159
| Median |  | 158.5 | 170 | 172.6356 | 169 | 143 | 146.9952 | 173 | 155.5 | 175.6 | 158
| Std Dev. |  | 3.63318 | 3.286335 | 1.119401 | 2.073644 | 6 | 6.248544 | 4.774935 | 5.845939 | 6.998428 | 7.623975
| Rel.Std.Dev. |  | 2.302% | 1.906% | 0.6478% | 1.23% | 4.167% | 4.26% | 2.783% | 3.745% | 3.957% | 4.795%
| PDM3 |  | -3.149% | 5.812% | 6.06% | 3.48% | -11.62% | -9.984% | 5.321% | -4.192% | 8.55% | -2.412%
| Analytical results for P in OREAS 26a (Indicative Value 0.134 wt.%) | [11 empty] | Indicative
P | Round | Replicate | Lab | Lab | Lab | [7 empty] | 1
| No | No | 01 | 07 | 09 | [7 empty] | wt.%
|  |  | 4A*MS | 4A*OES | 4A*MS | [7 empty] | 3
3
| 1 | 1 | 0.135 | 0.087 | 0.127 | [7 empty] | 1
| 1 | 2 | 0.134 | 0.089 | 0.13 | [7 empty] | 14
| 1 | 3 | 0.14 | 0.088 | 0.136 | [7 empty] | 16
| 1 | 4 | 0.138 | 0.088 | 0.129 | [7 empty] | 0.1338
| 1 | 5 | 0.135 | 0.087 | 0.134
| Mean |  | 0.1364 | 0.0878 | 0.1312
| Median |  | 0.135 | 0.088 | 0.13
| Std Dev. |  | 0.00250998 | 0.00083666 | 0.003701351
| Rel.Std.Dev. |  | 1.84% | 0.9529% | 2.821%
| PDM3 |  | 1.943% | -34.38% | -1.943%
| Analytical results for Pb in OREAS 26a (Certified Value 2.73 ppm) | [11 empty] | Certified
Pb | Round | Replicate | Lab | Lab | Lab | Lab | Lab | Lab | Lab | Lab | Lab | Lab | 1
| No | No | 01 | 02 | 03 | 04 | 05 | 06 | 07 | 08 | 09 | 10 | ppm
|  |  | 4A*MS | 4A*MS | 4A*OES | 4A*OES/MS | 4A*MS | 4A*OES/MS | 4A*MS | 4A*MS | 4A*MS | 4A*MS | 2
2
| 1 | 1 | 3.3 | 7 | 7.33985 | 2.4 | 4.5 | 2.96 | 2.8 | 2.7 | 3.1 | 2.9 | 1
| 1 | 2 | 2.4 | 5 | 7.0659 | 2.3 | 4.5 | 2.99 | 2.8 | 2.4 | 3.2 | 2.8 | #N/A
| 1 | 3 | 2 | 5 | 9.0981 | 2.2 | 3.5 | 3.08 | 2.8 | 2.5 | 3 | 2.8 | 16
| 1 | 4 | 4.5 | 3 | 7.46545 | 2.3 | 7.1 | 2.94 | 2.7 | 2.5 | 3 | 2.6 | 2.731286
| 1 | 5 | 3.5 | 3 | 9.05605 | 2.1 | 4.1 | 2.9 | 2.7 | 4 | 3 | 2.6
| Mean |  | 3.14 | 4.6 | 8.00507 | 2.26 | 4.74 | 2.974 | 2.76 | 2.82 | 3.06 | 2.74
| Median |  | 3.3 | 5 | 7.46545 | 2.3 | 4.5 | 2.96 | 2.8 | 2.5 | 3 | 2.8
| Std Dev. |  | 0.9813256 | 1.67332 | 0.9893206 | 0.1140175 | 1.381304 | 0.0676757 | 0.05477226 | 0.6685806 | 0.08944272 | 0.1341641
| Rel.Std.Dev. |  | 31.25% | 36.38% | 12.36% | 5.045% | 29.14% | 2.276% | 1.985% | 23.71% | 2.923% | 4.896%
| PDM3 |  | 14.96% | 68.42% | 193.1% | -17.26% | 73.54% | 8.886% | 1.051% | 3.248% | 12.04% | 0.3191%
| Analytical results for Pr in OREAS 26a (Indicative Value 4.64 ppm) | [11 empty] | Indicative
Pr | Round | Replicate | Lab | [9 empty] | 1
| No | No | 07 | [9 empty] | ppm
|  |  | 4A*MS | [9 empty] | 2
2
| 1 | 1 | 4.6 | [9 empty] | 1
| 1 | 2 | 4.7 | [9 empty] | 15
| 1 | 3 | 4.8 | [9 empty] | 16
| 1 | 4 | 4.6 | [9 empty] | 4.64
| 1 | 5 | 4.5
| Mean |  | 4.64
| Median |  | 4.6
| Std Dev. |  | 0.1140175
| Rel.Std.Dev. |  | 2.457%
| PDM3 |  | 0%
| Analytical results for Rb in OREAS 26a (Indicative Value 21.3 ppm) | [11 empty] | Indicative
Rb | Round | Replicate | Lab | Lab | Lab | [7 empty] | 1
| No | No | 01 | 07 | 09 | [7 empty] | ppm
|  |  | 4A*MS | 4A*MS | 4A*MS | [7 empty] | 1
1
| 1 | 1 | 23.6 | 19 | 20.8 | [7 empty] | 1
| 1 | 2 | 23.4 | 20.2 | 19.5 | [7 empty] | 16
| 1 | 3 | 23.8 | 19.7 | 21.9 | [7 empty] | 16
| 1 | 4 | 24 | 20.7 | 20.2 | [7 empty] | 21.34667
| 1 | 5 | 23.2 | 19.8 | 20.4
| Mean |  | 23.6 | 19.88 | 20.56
| Median |  | 23.6 | 19.8 | 20.4
| Std Dev. |  | 0.3162278 | 0.6300794 | 0.8848729
| Rel.Std.Dev. |  | 1.34% | 3.169% | 4.304%
| PDM3 |  | 10.56% | -6.871% | -3.685%
| Analytical results for Re in OREAS 26a (Indicative Value < 0.01 ppm) | [11 empty] | Indicative
Re | Round | Replicate | Lab | Lab | Lab | [7 empty] | 1
| No | No | 01 | 07 | 09 | [7 empty] | ppm
|  |  | 4A*MS | 4A*MS | 4A*MS | [7 empty] | 3
3
| 1 | 1 | < 0.002 | 0.005 | < 0.005 | [7 empty] | 1
| 1 | 2 | < 0.002 | 0.006 | < 0.005 | [7 empty] | 17
| 1 | 3 | < 0.002 | 0.009 | < 0.005 | [7 empty] | 16
| 1 | 4 | < 0.002 | 0.002 | 0.007 | [7 empty] | < 0.01
| 1 | 5 | < 0.002 | 0.002 | < 0.005
| Mean |  |  | 0.0048 | 0.007
| Median |  |  | 0.005 | 0.007
| Std Dev. |  |  | 0.002949576
| Rel.Std.Dev. |  |  | 61.45%
PDM3
| Analytical results for S in OREAS 26a (Indicative Value 0.025 wt.%) | [11 empty] | Indicative
S | Round | Replicate | Lab | Lab | Lab | [7 empty] | 1
| No | No | 01 | 07 | 09 | [7 empty] | wt.%
|  |  | 4A*MS | 4A*OES | 4A*MS | [7 empty] | 3
3
| 1 | 1 | 0.01 | 0.04 | < 0.1 | [7 empty] | 1
| 1 | 2 | 0.01 | 0.04 | < 0.1 | [7 empty] | 18
| 1 | 3 | 0.01 | 0.04 | < 0.1 | [7 empty] | 16
| 1 | 4 | 0.01 | 0.04 | < 0.1 | [7 empty] | 0.025
| 1 | 5 | 0.01 | 0.04 | < 0.1
| Mean |  | 0.01 | 0.04
| Median |  | 0.01 | 0.04
| Std Dev. |  | 0 | 0
| Rel.Std.Dev. |  | 0% | 0%
| PDM3 |  | -60% | 60%
| Analytical results for Sb in OREAS 26a (Indicative Value 0.075 ppm) | [11 empty] | Indicative
Sb | Round | Replicate | Lab | Lab | Lab | Lab | Lab | Lab | Lab | Lab | Lab |  | 1
| No | No | 01 | 02 | 04 | 05 | 06 | 07 | 08 | 09 | 10 |  | ppm
|  |  | 4A*MS | 4A*MS | 4A*OES/MS | 4A*MS | 4A*OES/MS | 4A*MS | 4A*MS | 4A*MS | 4A*MS |  | 3
3
| 1 | 1 | 0.11 | < 1 | 0.71 | 0.11 | 0.076 | < 0.1 | 0.07 | < 0.1 | < 0.05 |  | 1
| 1 | 2 | 0.08 | < 1 | 0.72 | 0.1 | 0.08472906 | < 0.1 | 0.07 | 0.1 | 0.05 |  | 3
| 1 | 3 | 0.09 | < 1 | 0.69 | 0.1 | 0.08292683 | < 0.1 | 0.07 | < 0.1 | < 0.05 |  | 16
| 1 | 4 | 0.1 | < 1 | 0.74 | 0.11 | 0.07368421 | < 0.1 | 0.07 | < 0.1 | 0.06 |  | 0.07454246
| 1 | 5 | 0.09 | < 1 | 0.73 | 0.11 | 0.07393365 | < 0.1 | 0.08 | < 0.1 | < 0.05
| Mean |  | 0.094 |  | 0.718 | 0.106 | 0.07825475 |  | 0.072 | 0.1 | 0.055
| Median |  | 0.09 |  | 0.72 | 0.11 | 0.076 |  | 0.07 | 0.1 | 0.055
| Std Dev. |  | 0.01140175 |  | 0.01923538 | 0.005477226 | 0.005205543 |  | 0.004472136 |  | 0.007071068
| Rel.Std.Dev. |  | 12.13% |  | 2.679% | 5.167% | 6.652% |  | 6.211% |  | 12.86%
| PDM3 |  | 26.1% |  | 863.2% | 42.2% | 4.98% |  | -3.411% | 34.15% | -26.22%
| Analytical results for Sc in OREAS 26a (Indicative Value 20.2 ppm) | [11 empty] | Indicative
Sc | Round | Replicate | Lab | Lab | Lab | [7 empty] | 1
| No | No | 01 | 07 | 09 | [7 empty] | ppm
|  |  | 4A*MS | 4A*OES | 4A*MS | [7 empty] | 1
1
| 1 | 1 | 20.3 | 17 | 20 | [7 empty] | 1
| 1 | 2 | 19.8 | 17 | 20 | [7 empty] | 4
| 1 | 3 | 19.9 | 17 | 21 | [7 empty] | 16
| 1 | 4 | 20 | 17 | 21 | [7 empty] | 20.16
| 1 | 5 | 19.6 | 17 | 20
| Mean |  | 19.92 | 17 | 20.4
| Median |  | 19.9 | 17 | 20
| Std Dev. |  | 0.2588436 | 0 | 0.5477226
| Rel.Std.Dev. |  | 1.299% | 0% | 2.685%
| PDM3 |  | -1.19% | -15.67% | 1.19%
| Analytical results for Se in OREAS 26a (Indicative Value 1.27 ppm) | [11 empty] | Indicative
Se | Round | Replicate | Lab | Lab | Lab | [7 empty] | 1
| No | No | 01 | 07 | 09 | [7 empty] | ppm
|  |  | 4A*MS | 4A*MS | 4A*MS | [7 empty] | 2
2
| 1 | 1 | 2 | 0.9 | 1 | [7 empty] | 1
| 1 | 2 | 2 | 1.5 | < 1 | [7 empty] | 5
| 1 | 3 | 2 | 1.2 | < 1 | [7 empty] | 16
| 1 | 4 | 2 | 1.1 | < 1 | [7 empty] | 1.266667
| 1 | 5 | 2 | 0.8 | 1
| Mean |  | 2 | 1.1 | 1
| Median |  | 2 | 1.1 | 1
| Std Dev. |  | 0 | 0.2738613 | 0
| Rel.Std.Dev. |  | 0% | 24.9% | 0%
| PDM3 |  | 57.89% | -13.16% | -21.05%
| Analytical results for Sm in OREAS 26a (Indicative Value 4.56 ppm) | [11 empty] | Indicative
Sm | Round | Replicate | Lab | [9 empty] | 1
| No | No | 07 | [9 empty] | ppm
|  |  | 4A*MS | [9 empty] | 2
2
| 1 | 1 | 4.4 | [9 empty] | 1
| 1 | 2 | 4.6 | [9 empty] | 6
| 1 | 3 | 4.7 | [9 empty] | 16
| 1 | 4 | 4.7 | [9 empty] | 4.56
| 1 | 5 | 4.4
| Mean |  | 4.56
| Median |  | 4.6
| Std Dev. |  | 0.1516575
| Rel.Std.Dev. |  | 3.326%
| PDM3 |  | 0%
| Analytical results for Sn in OREAS 26a (Certified Value 1.57 ppm) | [11 empty] | Certified
Sn | Round | Replicate | Lab | Lab | Lab | Lab | Lab | Lab | Lab | Lab | Lab |  | 1
| No | No | 01 | 02 | 04 | 05 | 06 | 07 | 08 | 09 | 10 |  | ppm
|  |  | 4A*MS | 4A*MS | 4A*OES/MS | 4A*MS | 4A*OES/MS | 4A*MS | 4A*MS | 4A*MS | 4A*MS |  | 2
3
| 1 | 1 | 1.6 | 1 | 1.3 | 1.5 | 1.548357 | < 1 | 1.4 | 1.5 | 1.8 |  | 1
| 1 | 2 | 1.5 | 1 | 1.3 | 1.5 | 1.6 | < 1 | 1.4 | 1.5 | 1.9 |  | #N/A
| 1 | 3 | 1.6 | 1 | 1.3 | 1.7 | 1.565854 | < 1 | 1.6 | 1.7 | 1.7 |  | 16
| 1 | 4 | 1.6 | 1 | 1.3 | 1.5 | 1.535885 | < 1 | 1.4 | 1.5 | 1.7 |  | 1.574498
| 1 | 5 | 1.5 | 1 | 1.2 | 1.5 | 1.584834 | < 1 | 1.4 | 1.7 | 1.7
| Mean |  | 1.56 | 1 | 1.28 | 1.54 | 1.566986 |  | 1.44 | 1.58 | 1.76
| Median |  | 1.6 | 1 | 1.3 | 1.5 | 1.565854 |  | 1.4 | 1.5 | 1.7
| Std Dev. |  | 0.05477226 | 0 | 0.04472136 | 0.08944272 | 0.02609631 |  | 0.08944272 | 0.1095445 | 0.08944272
| Rel.Std.Dev. |  | 3.511% | 0% | 3.494% | 5.808% | 1.665% |  | 6.211% | 6.933% | 5.082%
| PDM3 |  | -0.9208% | -36.49% | -18.7% | -2.191% | -0.4771% |  | -8.542% | 0.3495% | 11.78%
| Analytical results for Sr in OREAS 26a (Indicative Value 409 ppm) | [11 empty] | Indicative
Sr | Round | Replicate | Lab | Lab | Lab | [7 empty] | 1
| No | No | 01 | 07 | 09 | [7 empty] | ppm
|  |  | 4A*MS | 4A*MS | 4A*MS | [7 empty] | 0
0
| 1 | 1 | 431 | 378 | 444 | [7 empty] | 1
| 1 | 2 | 435 | 387 | 400 | [7 empty] | 7
| 1 | 3 | 436 | 377 | 403 | [7 empty] | 16
| 1 | 4 | 425 | 372 | 423 | [7 empty] | 409.4667
| 1 | 5 | 432 | 381 | 418
| Mean |  | 431.8 | 379 | 417.6
| Median |  | 432 | 378 | 418
| Std Dev. |  | 4.32435 | 5.522681 | 17.67201
| Rel.Std.Dev. |  | 1.001% | 1.457% | 4.232%
| PDM3 |  | 5.454% | -7.441% | 1.986%
| Analytical results for Ta in OREAS 26a (Indicative Value 1.22 ppm) | [11 empty] | Indicative
Ta | Round | Replicate | Lab | Lab | Lab | [7 empty] | 1
| No | No | 01 | 07 | 09 | [7 empty] | ppm
|  |  | 4A*MS | 4A*MS | 4A*MS | [7 empty] | 2
2
| 1 | 1 | 1.33 | < 0.1 | 1.1 | [7 empty] | 1
| 1 | 2 | 1.31 | < 0.1 | 1.2 | [7 empty] | 8
| 1 | 3 | 1.33 | < 0.1 | 1.1 | [7 empty] | 16
| 1 | 4 | 1.36 | < 0.1 | 1.1 | [7 empty] | 1.222
| 1 | 5 | 1.29 | < 0.1 | 1.1
| Mean |  | 1.324 |  | 1.12
| Median |  | 1.33 |  | 1.1
| Std Dev. |  | 0.02607681 |  | 0.04472136
| Rel.Std.Dev. |  | 1.97% |  | 3.993%
| PDM3 |  | 8.347% |  | -8.347%
| Analytical results for Tb in OREAS 26a (Indicative Value 0.76 ppm) | [11 empty] | Indicative
Tb | Round | Replicate | Lab | [9 empty] | 1
| No | No | 07 | [9 empty] | ppm
|  |  | 4A*MS | [9 empty] | 2
2
| 1 | 1 | 0.8 | [9 empty] | 1
| 1 | 2 | 0.7 | [9 empty] | 9
| 1 | 3 | 0.8 | [9 empty] | 16
| 1 | 4 | 0.8 | [9 empty] | 0.76
| 1 | 5 | 0.7
| Mean |  | 0.76
| Median |  | 0.8
| Std Dev. |  | 0.05477226
| Rel.Std.Dev. |  | 7.207%
| PDM3 |  | 0%
| Analytical results for Te in OREAS 26a (Indicative Value < 2 ppm) | [11 empty] | Indicative
Te | Round | Replicate | Lab | Lab | Lab | [7 empty] | 1
| No | No | 01 | 07 | 09 | [7 empty] | ppm
|  |  | 4A*MS | 4A*MS | 4A*MS | [7 empty] | 2
2
| 1 | 1 | < 0.05 | 0.2 | 2.4 | [7 empty] | 1
| 1 | 2 | < 0.05 | 0.1 | 4.9 | [7 empty] | 10
| 1 | 3 | < 0.05 | 0.3 | 1.1 | [7 empty] | 16
| 1 | 4 | < 0.05 | 0.1 | 1.2 | [7 empty] | < 2
| 1 | 5 | < 0.05 | 0.1 | 2.5
| Mean |  |  | 0.16 | 2.42
| Median |  |  | 0.1 | 2.4
| Std Dev. |  |  | 0.08944272 | 1.531992
| Rel.Std.Dev. |  |  | 55.9% | 63.31%
PDM3
| Analytical results for Th in OREAS 26a (Certified Value 2.75 ppm) | [11 empty] | Certified
Th | Round | Replicate | Lab | Lab | Lab | Lab | Lab | Lab | Lab | Lab | Lab |  | 1
| No | No | 01 | 02 | 04 | 05 | 06 | 07 | 08 | 09 | 10 |  | ppm
|  |  | 4A*MS | 4A*MS | 4A*OES/MS | 4A*MS | 4A*OES/MS | 4A*MS | 4A*MS | 4A*MS | 4A*MS |  | 2
3
| 1 | 1 | 2.8 | 2.8 | 2.7 | 2.69 | 2.685446 | 2.9 | 2.7 | 2.9 | 2.8 |  | 1
| 1 | 2 | 2.8 | 2.8 | 2.8 | 2.71 | 2.739901 | 2.8 | 2.7 | 3.1 | 2.9 |  | #N/A
| 1 | 3 | 2.9 | 3 | 2.6 | 2.61 | 2.665366 | 2.8 | 2.8 | 2.9 | 2.8 |  | 16
| 1 | 4 | 2.9 | 2.8 | 2.9 | 2.67 | 2.733971 | 2.8 | 2.7 | 2.9 | 2.5 |  | 2.750955
| 1 | 5 | 2.8 | 2.9 | 2.5 | 2.67 | 2.663507 | 2.6 | 2.8 | 3 | 2.6
| Mean |  | 2.84 | 2.86 | 2.7 | 2.67 | 2.697638 | 2.78 | 2.74 | 2.96 | 2.72
| Median |  | 2.8 | 2.8 | 2.7 | 2.67 | 2.685446 | 2.8 | 2.7 | 2.9 | 2.8
| Std Dev. |  | 0.05477226 | 0.08944272 | 0.1581139 | 0.03741657 | 0.03695052 | 0.1095445 | 0.05477226 | 0.08944272 | 0.1643168
| Rel.Std.Dev. |  | 1.929% | 3.127% | 5.856% | 1.401% | 1.37% | 3.94% | 1.999% | 3.022% | 6.041%
| PDM3 |  | 3.237% | 3.964% | -1.852% | -2.943% | -1.938% | 1.056% | -0.3982% | 7.599% | -1.125%
| Analytical results for Ti in OREAS 26a (Indicative Value 1.05 wt.%) | [11 empty] | Indicative
Ti | Round | Replicate | Lab | Lab | Lab | [7 empty] | 1
| No | No | 01 | 07 | 09 | [7 empty] | wt.%
|  |  | 4A*MS | 4A*OES | 4A*MS | [7 empty] | 2
2
| 1 | 1 | 1.03 | 0.264 | 1.059 | [7 empty] | 1
| 1 | 2 | 1.02 | 0.167 | 1.053 | [7 empty] | 11
| 1 | 3 | 1.05 | 0.11 | 1.061 | [7 empty] | 16
| 1 | 4 | 1.05 | 0.137 | 1.077 | [7 empty] | 1.0478
| 1 | 5 | 1.025 | 0.159 | 1.053
| Mean |  | 1.035 | 0.1674 | 1.0606
| Median |  | 1.03 | 0.159 | 1.059
| Std Dev. |  | 0.01414214 | 0.05835495 | 0.009838699
| Rel.Std.Dev. |  | 1.366% | 34.86% | 0.9277%
| PDM3 |  | -1.222% | -84.02% | 1.222%
| Analytical results for Tl in OREAS 26a (Indicative Value 0.079 ppm) | [11 empty] | Indicative
Tl | Round | Replicate | Lab | Lab | Lab | [7 empty] | 1
| No | No | 01 | 07 | 09 | [7 empty] | ppm
|  |  | 4A*MS | 4A*MS | 4A*MS | [7 empty] | 3
3
| 1 | 1 | 0.08 | 0.08 | < 0.5 | [7 empty] | 1
| 1 | 2 | 0.09 | 0.07 | < 0.5 | [7 empty] | 12
| 1 | 3 | 0.08 | 0.08 | < 0.5 | [7 empty] | 16
| 1 | 4 | 0.08 | 0.07 | < 0.5 | [7 empty] | 0.079
| 1 | 5 | 0.09 | 0.07 | < 0.5
| Mean |  | 0.084 | 0.074
| Median |  | 0.08 | 0.07
| Std Dev. |  | 0.005477226 | 0.005477226
| Rel.Std.Dev. |  | 6.521% | 7.402%
| PDM3 |  | 6.329% | -6.329%
| Analytical results for Tm in OREAS 26a (Indicative Value 0.3 ppm) | [11 empty] | Indicative
Tm | Round | Replicate | Lab | [9 empty] | 1
| No | No | 07 | [9 empty] | ppm
|  |  | 4A*MS | [9 empty] | 2
2
| 1 | 1 | 0.3 | [9 empty] | 1
| 1 | 2 | 0.3 | [9 empty] | 13
| 1 | 3 | 0.3 | [9 empty] | 16
| 1 | 4 | 0.3 | [9 empty] | 0.3
| 1 | 5 | 0.3
| Mean |  | 0.3
| Median |  | 0.3
| Std Dev. |  | 0
| Rel.Std.Dev. |  | 0%
| PDM3 |  | 0%
| Analytical results for U in OREAS 26a (Certified Value 0.72 ppm) | [11 empty] | Certified
U | Round | Replicate | Lab | Lab | Lab | Lab | Lab | Lab | Lab | Lab | Lab | Lab | 1
| No | No | 01 | 02 | 03 | 04 | 05 | 06 | 07 | 08 | 09 | 10 | ppm
|  |  | 4A*MS | 4A*MS | 4A*MS | 4A*OES/MS | 4A*MS | 4A*OES/MS | 4A*MS | 4A*MS | 4A*MS | 4A*MS | 2
3
| 1 | 1 | 0.7 | 0.7 | 0.8292 | 0.68 | 0.69 | 0.6835681 | 0.6 | 0.7 | 0.7 | 0.8 | 1
| 1 | 2 | 0.7 | 0.6 | 0.7704 | 0.7 | 0.72 | 0.7054187 | 0.7 | 0.7 | 0.7 | 0.7 | #N/A
| 1 | 3 | 0.8 | 0.7 | 0.805 | 0.71 | 0.76 | 0.6741463 | 0.7 | 0.7 | 0.8 | 0.7 | 16
| 1 | 4 | 0.8 | 0.7 | 0.787 | 0.77 | 0.71 | 0.707177 | 0.6 | 0.7 | 0.7 | 0.7 | 0.7152151
| 1 | 5 | 0.7 | 0.6 | 0.8127 | 0.83 | 0.71 | 0.7582938 | 0.6 | 0.7 | 0.8 | 0.7
| Mean |  | 0.74 | 0.66 | 0.80086 | 0.738 | 0.718 | 0.7057208 | 0.64 | 0.7 | 0.74 | 0.72
| Median |  | 0.7 | 0.7 | 0.805 | 0.71 | 0.71 | 0.7054187 | 0.6 | 0.7 | 0.7 | 0.7
| Std Dev. |  | 0.05477226 | 0.05477226 | 0.02280566 | 0.06140033 | 0.02588436 | 0.03261068 | 0.05477226 | 0 | 0.05477226 | 0.04472136
| Rel.Std.Dev. |  | 7.402% | 8.299% | 2.848% | 8.32% | 3.605% | 4.621% | 8.558% | 0% | 7.402% | 6.211%
| PDM3 |  | 3.465% | -7.72% | 11.97% | 3.186% | 0.3894% | -1.327% | -10.52% | -2.127% | 3.465% | 0.669%
| Analytical results for V in OREAS 26a (Indicative Value 156 ppm) | [11 empty] | Indicative
V | Round | Replicate | Lab | Lab | Lab | [7 empty] | 1
| No | No | 01 | 07 | 09 | [7 empty] | ppm
|  |  | 4A*MS | 4A*MS | 4A*MS | [7 empty] | 0
0
| 1 | 1 | 154 | 57 | 155 | [7 empty] | 1
| 1 | 2 | 154 | 50 | 156 | [7 empty] | 14
| 1 | 3 | 159 | 44 | 157 | [7 empty] | 16
| 1 | 4 | 156 | 44 | 157 | [7 empty] | 156
| 1 | 5 | 155 | 47 | 157
| Mean |  | 155.6 | 48.4 | 156.4
| Median |  | 155 | 47 | 157
| Std Dev. |  | 2.073644 | 5.412947 | 0.8944272
| Rel.Std.Dev. |  | 1.333% | 11.18% | 0.5719%
| PDM3 |  | -0.2564% | -68.97% | 0.2564%
| Analytical results for W in OREAS 26a (Certified Value 0.5 ppm) | [11 empty] | Certified
W | Round | Replicate | Lab | Lab | Lab | Lab | Lab | Lab | Lab | Lab | Lab |  | 1
| No | No | 01 | 02 | 04 | 05 | 06 | 07 | 08 | 09 | 10 |  | ppm
|  |  | 4A*MS | 4A*MS | 4A*OES/MS | 4A*MS | 4A*OES/MS | 4A*MS | 4A*MS | 4A*MS | 4A*MS |  | 2
3
| 1 | 1 | 0.5 | < 1 | 0.8 | 0.5 | 0.6244131 | < 0.1 | 0.1 | 0.4 | 0.5 |  | 1
| 1 | 2 | 0.5 | < 1 | 0.7 | 0.5 | 0.5586207 | < 0.1 | 0.1 | 0.4 | 0.5 |  | #N/A
| 1 | 3 | 0.5 | < 1 | 0.7 | 0.5 | 0.5317073 | < 0.1 | 0.1 | 0.5 | 0.5 |  | 16
| 1 | 4 | 0.5 | < 1 | 0.7 | 0.5 | 0.5741627 | < 0.1 | 0.1 | 0.4 | 0.5 |  | 0.4999922
| 1 | 5 | 0.5 | < 1 | 0.6 | 0.5 | 0.5109005 | < 0.1 | 0.2 | 0.5 | 0.5
| Mean |  | 0.5 |  | 0.7 | 0.5 | 0.5599609 |  | 0.12 | 0.44 | 0.5
| Median |  | 0.5 |  | 0.7 | 0.5 | 0.5586207 |  | 0.1 | 0.4 | 0.5
| Std Dev. |  | 0 |  | 0.07071068 | 0 | 0.04348209 |  | 0.04472136 | 0.05477226 | 0
| Rel.Std.Dev. |  | 0% |  | 10.1% | 0% | 7.765% |  | 37.27% | 12.45% | 0%
| PDM3 |  | 0.001566% |  | 40% | 0.001566% | 11.99% |  | -76% | -12% | 0.001566%
| Analytical results for Y in OREAS 26a (Indicative Value 21.9 ppm) | [11 empty] | Indicative
Y | Round | Replicate | Lab | Lab | Lab | [7 empty] | 1
| No | No | 01 | 07 | 09 | [7 empty] | ppm
|  |  | 4A*MS | 4A*MS | 4A*MS | [7 empty] | 1
1
| 1 | 1 | 21.7 | 21.2 | 21.4 | [7 empty] | 1
| 1 | 2 | 21.5 | 21 | 21.4 | [7 empty] | 15
| 1 | 3 | 22.2 | 21.7 | 22.7 | [7 empty] | 16
| 1 | 4 | 22.3 | 22.9 | 22.6 | [7 empty] | 21.88
| 1 | 5 | 21.2 | 22 | 22.4
| Mean |  | 21.78 | 21.76 | 22.1
| Median |  | 21.7 | 21.7 | 22.4
| Std Dev. |  | 0.4658326 | 0.7503333 | 0.6480741
| Rel.Std.Dev. |  | 2.139% | 3.448% | 2.932%
| PDM3 |  | -0.457% | -0.5484% | 1.005%
| Analytical results for Yb in OREAS 26a (Indicative Value 1.66 ppm) | [11 empty] | Indicative
Yb | Round | Replicate | Lab | [9 empty] | 1
| No | No | 07 | [9 empty] | ppm
|  |  | 4A*MS | [9 empty] | 2
2
| 1 | 1 | 1.6 | [9 empty] | 1
| 1 | 2 | 1.7 | [9 empty] | 16
| 1 | 3 | 1.7 | [9 empty] | 16
| 1 | 4 | 1.7 | [9 empty] | 1.66
| 1 | 5 | 1.6
| Mean |  | 1.66
| Median |  | 1.7
| Std Dev. |  | 0.05477226
| Rel.Std.Dev. |  | 3.3%
| PDM3 |  | 0%
| Analytical results for Zn in OREAS 26a (Certified Value 107 ppm) | [11 empty] | Certified
Zn | Round | Replicate | Lab | Lab | Lab | Lab | Lab | Lab | Lab | Lab | Lab | Lab | 1
| No | No | 01 | 02 | 03 | 04 | 05 | 06 | 07 | 08 | 09 | 10 | ppm
|  |  | 4A*MS | 4A*OES | 4A*OES | 4A*OES/MS | 4A*OES | 4A*OES/MS | 4A*MS | 4A*MS | 4A*MS | 4A*MS | 0
0
| 1 | 1 | 110 | 120 | 105.77245 | 103 | 100 | 105.5775 | 115 | 101 | 107 | 115 | 1
| 1 | 2 | 110 | 118 | 106.39255 | 110 | 103 | 106.4729 | 111 | 103 | 111 | 111 | #N/A
| 1 | 3 | 112 | 120 | 107.9222 | 107 | 100 | 105.4341 | 109 | 100 | 110 | 115 | 16
| 1 | 4 | 110 | 122 | 107.4074 | 100 | 103 | 105.866 | 124 | 99 | 106 | 105 | 106.8193
| 1 | 5 | 109 | 118 | 106.9329 | 104 | 97 | 105.09 | 117 | 100 | 114 | 104
| Mean |  | 110.2 | 119.6 | 106.8855 | 104.8 | 100.6 | 105.6881 | 115.2 | 100.6 | 109.6 | 110
| Median |  | 110 | 120 | 106.9329 | 104 | 100 | 105.5775 | 115 | 100 | 110 | 111
| Std Dev. |  | 1.095445 | 1.67332 | 0.8413164 | 3.834058 | 2.50998 | 0.5200912 | 5.848077 | 1.516575 | 3.209361 | 5.291503
| Rel.Std.Dev. |  | 0.9941% | 1.399% | 0.7871% | 3.658% | 2.495% | 0.4921% | 5.076% | 1.508% | 2.928% | 4.81%
| PDM3 |  | 3.165% | 11.96% | 0.06198% | -1.89% | -5.822% | -1.059% | 7.846% | -5.822% | 2.603% | 2.978%
| Analytical results for Zr in OREAS 26a (Indicative Value 140 ppm) | [11 empty] | Indicative
Zr | Round | Replicate | Lab | Lab | Lab | [7 empty] | 1
| No | No | 01 | 07 | 09 | [7 empty] | ppm
|  |  | 4A*MS | 4A*MS | 4A*MS | [7 empty] | 0
0
| 1 | 1 | 141 | 75 | 135.8 | [7 empty] | 1
| 1 | 2 | 139 | 43 | 135.4 | [7 empty] | 17
| 1 | 3 | 141.5 | 43 | 145.3 | [7 empty] | 16
| 1 | 4 | 143 | 35 | 142.2 | [7 empty] | 140.12
| 1 | 5 | 138.5 | 29 | 139.5
| Mean |  | 140.6 | 45 | 139.64
| Median |  | 141 | 43 | 139.5
| Std Dev. |  | 1.850676 | 17.77639 | 4.222914
| Rel.Std.Dev. |  | 1.316% | 39.5% | 3.024%
| PDM3 |  | 0.3426% | -67.88% | -0.3426%

## Fusion XRF
| Analytical results for Al2O3 in OREAS 26a (Indicative Value 14.44 wt.%) |  |  | Indicative
Al2O3 | Round | Replicate | Lab | 1
| No | No | 01 | wt.%
|  |  | BF*XRF | 2
2
| 1 | 1 | 14.43 | 1
| 1 | 2 | 14.45 | 19
| Mean |  | 14.44 | 16
| Median |  | 14.44 | 14.44
| Std Dev. |  | 0.01414214 | 25
| Rel.Std.Dev. |  | 0.09794%
| PDM3 |  | -1.11e-14%
| Z-Score (Absolute) |  | NA
| Analytical results for As in OREAS 26a (Indicative Value < 10 ppm) |  |  | Indicative
As | Round | Replicate | Lab | 1
| No | No | 01 | ppm
|  |  | BF*XRF | 1
1
| 1 | 1 | < 10 | 1
| 1 | 2 | < 10 | 2
| Mean |  |  | 16
| Median |  |  | < 10
| Std Dev. |  |  | 26
Rel.Std.Dev.
PDM3
| Z-Score (Absolute) |  | NA
| Analytical results for Ba in OREAS 26a (Indicative Value 300 ppm) |  |  | Indicative
Ba | Round | Replicate | Lab | 1
| No | No | 01 | ppm
|  |  | BF*XRF | 0
0
| 1 | 1 | 300 | 1
| 1 | 2 | 300 | 3
| Mean |  | 300 | 16
| Median |  | 300 | 300
| Std Dev. |  | 0 | 27
| Rel.Std.Dev. |  | 0%
| PDM3 |  | 0%
| Z-Score (Absolute) |  | NA
| Analytical results for CaO in OREAS 26a (Indicative Value 8.6 wt.%) |  |  | Indicative
CaO | Round | Replicate | Lab | 1
| No | No | 01 | wt.%
|  |  | BF*XRF | 2
2
| 1 | 1 | 8.59 | 1
| 1 | 2 | 8.61 | 22
| Mean |  | 8.6 | 16
| Median |  | 8.6 | 8.6
| Std Dev. |  | 0.01414214 | 28
| Rel.Std.Dev. |  | 0.1644%
| PDM3 |  | 0%
| Z-Score (Absolute) |  | NA
| Analytical results for Co in OREAS 26a (Indicative Value 50 ppm) |  |  | Indicative
Co | Round | Replicate | Lab | 1
| No | No | 01 | ppm
|  |  | BF*XRF | 0
0
| 1 | 1 | 50 | 1
| 1 | 2 | 50 | 8
| Mean |  | 50 | 16
| Median |  | 50 | 50
| Std Dev. |  | 0 | 29
| Rel.Std.Dev. |  | 0%
| PDM3 |  | 0%
| Z-Score (Absolute) |  | NA
| Analytical results for Cr in OREAS 26a (Indicative Value 290 ppm) |  |  | Indicative
Cr | Round | Replicate | Lab | 1
| No | No | 01 | ppm
|  |  | BF*XRF | 0
0
| 1 | 1 | 290 | 1
| 1 | 2 | 290 | 9
| Mean |  | 290 | 16
| Median |  | 290 | 290
| Std Dev. |  | 0 | 30
| Rel.Std.Dev. |  | 0%
| PDM3 |  | 0%
| Z-Score (Absolute) |  | NA
| Analytical results for Cu in OREAS 26a (Indicative Value 60 ppm) |  |  | Indicative
Cu | Round | Replicate | Lab | 1
| No | No | 01 | ppm
|  |  | BF*XRF | 0
0
| 1 | 1 | 60 | 1
| 1 | 2 | 60 | 11
| Mean |  | 60 | 16
| Median |  | 60 | 60
| Std Dev. |  | 0 | 31
| Rel.Std.Dev. |  | 0%
| PDM3 |  | 0%
| Z-Score (Absolute) |  | NA
| Analytical results for Fe2O3 in OREAS 26a (Indicative Value 11.35 wt.%) |  |  | Indicative
Fe2O3 | Round | Replicate | Lab | 1
| No | No | 01 | wt.%
|  |  | BF*XRF | 2
2
| 1 | 1 | 11.36 | 1
| 1 | 2 | 11.33 | 19
| Mean |  | 11.345 | 16
| Median |  | 11.345 | 11.345
| Std Dev. |  | 0.0212132 | 25
| Rel.Std.Dev. |  | 0.187%
| PDM3 |  | -1.11e-14%
| Z-Score (Absolute) |  | NA
| Analytical results for K2O in OREAS 26a (Indicative Value 0.732 wt.%) |  |  | Indicative
K2O | Round | Replicate | Lab | 1
| No | No | 01 | wt.%
|  |  | BF*XRF | 3
3
| 1 | 1 | 0.731 | 1
| 1 | 2 | 0.732 | 20
| Mean |  | 0.7315 | 16
| Median |  | 0.7315 | 0.7315
| Std Dev. |  | 0.0007071068 | 26
| Rel.Std.Dev. |  | 0.09667%
| PDM3 |  | 0%
| Z-Score (Absolute) |  | NA
| Analytical results for MgO in OREAS 26a (Indicative Value 7.27 wt.%) |  |  | Indicative
MgO | Round | Replicate | Lab | 1
| No | No | 01 | wt.%
|  |  | BF*XRF | 2
2
| 1 | 1 | 7.24 | 1
| 1 | 2 | 7.3 | 21
| Mean |  | 7.27 | 16
| Median |  | 7.27 | 7.27
| Std Dev. |  | 0.04242641 | 27
| Rel.Std.Dev. |  | 0.5836%
| PDM3 |  | 0%
| Z-Score (Absolute) |  | NA
| Analytical results for MnO in OREAS 26a (Indicative Value 0.15 wt.%) |  |  | Indicative
MnO | Round | Replicate | Lab | 1
| No | No | 01 | wt.%
|  |  | BF*XRF | 3
3
| 1 | 1 | 0.15 | 1
| 1 | 2 | 0.15 | 22
| Mean |  | 0.15 | 16
| Median |  | 0.15 | 0.15
| Std Dev. |  | 0 | 28
| Rel.Std.Dev. |  | 0%
| PDM3 |  | 0%
| Z-Score (Absolute) |  | NA
| Analytical results for Na2O in OREAS 26a (Indicative Value 3.13 wt.%) |  |  | Indicative
Na2O | Round | Replicate | Lab | 1
| No | No | 01 | wt.%
|  |  | BF*XRF | 2
2
| 1 | 1 | 3.13 | 1
| 1 | 2 | 3.13 | 23
| Mean |  | 3.13 | 16
| Median |  | 3.13 | 3.13
| Std Dev. |  | 0 | 29
| Rel.Std.Dev. |  | 0%
| PDM3 |  | 2.22e-14%
| Z-Score (Absolute) |  | NA
| Analytical results for Ni in OREAS 26a (Indicative Value 170 ppm) |  |  | Indicative
Ni | Round | Replicate | Lab | 1
| No | No | 01 | ppm
|  |  | BF*XRF | 0
0
| 1 | 1 | 170 | 1
| 1 | 2 | 170 | 9
| Mean |  | 170 | 16
| Median |  | 170 | 170
| Std Dev. |  | 0 | 30
| Rel.Std.Dev. |  | 0%
| PDM3 |  | 0%
| Z-Score (Absolute) |  | NA
| Analytical results for P2O5 in OREAS 26a (Indicative Value 0.317 wt.%) |  |  | Indicative
P2O5 | Round | Replicate | Lab | 1
| No | No | 01 | wt.%
|  |  | BF*XRF | 3
3
| 1 | 1 | 0.317 | 1
| 1 | 2 | 0.316 | 25
| Mean |  | 0.3165 | 16
| Median |  | 0.3165 | 0.3165
| Std Dev. |  | 0.0007071068 | 31
| Rel.Std.Dev. |  | 0.2234%
| PDM3 |  | 0%
| Z-Score (Absolute) |  | NA
| Analytical results for Pb in OREAS 26a (Indicative Value 12.5 ppm) |  |  | Indicative
Pb | Round | Replicate | Lab | 1
| No | No | 01 | ppm
|  |  | BF*XRF | 1
1
| 1 | 1 | 20 | 1
| 1 | 2 | < 10 | 10
| Mean |  | 20 | 16
| Median |  | 20 | 12.5
| Std Dev. |  |  | 25
Rel.Std.Dev.
| PDM3 |  | 60%
| Z-Score (Absolute) |  | NA
| Analytical results for SiO2 in OREAS 26a (Indicative Value 51.59 wt.%) |  |  | Indicative
SiO2 | Round | Replicate | Lab | 1
| No | No | 01 | wt.%
|  |  | BF*XRF | 2
2
| 1 | 1 | 51.61 | 1
| 1 | 2 | 51.56 | 20
| Mean |  | 51.585 | 16
| Median |  | 51.585 | 51.585
| Std Dev. |  | 0.03535534 | 26
| Rel.Std.Dev. |  | 0.06854%
| PDM3 |  | 0%
| Z-Score (Absolute) |  | NA
| Analytical results for Sn in OREAS 26a (Indicative Value 12.5 ppm) |  |  | Indicative
Sn | Round | Replicate | Lab | 1
| No | No | 01 | ppm
|  |  | BF*XRF | 1
1
| 1 | 1 | 20 | 1
| 1 | 2 | < 10 | 1
| Mean |  | 20 | 16
| Median |  | 20 | 12.5
| Std Dev. |  |  | 27
Rel.Std.Dev.
| PDM3 |  | 60%
| Z-Score (Absolute) |  | NA
| Analytical results for SO3 in OREAS 26a (Indicative Value 0.035 wt.%) |  |  | Indicative
SO3 | Round | Replicate | Lab | 1
| No | No | 01 | wt.%
|  |  | BF*XRF | 3
3
| 1 | 1 | 0.034 | 1
| 1 | 2 | 0.035 | 22
| Mean |  | 0.0345 | 16
| Median |  | 0.0345 | 0.0345
| Std Dev. |  | 0.0007071068 | 28
| Rel.Std.Dev. |  | 2.05%
| PDM3 |  | 0%
| Z-Score (Absolute) |  | NA
| Analytical results for TiO2 in OREAS 26a (Indicative Value 1.81 wt.%) |  |  | Indicative
TiO2 | Round | Replicate | Lab | 1
| No | No | 01 | wt.%
|  |  | BF*XRF | 2
2
| 1 | 1 | 1.809 | 1
| 1 | 2 | 1.804 | 23
| Mean |  | 1.8065 | 16
| Median |  | 1.8065 | 1.8065
| Std Dev. |  | 0.003535534 | 29
| Rel.Std.Dev. |  | 0.1957%
| PDM3 |  | 0%
| Z-Score (Absolute) |  | NA
| Analytical results for U in OREAS 26a (Indicative Value < 10 ppm) |  |  | Indicative
U | Round | Replicate | Lab | 1
| No | No | 01 | ppm
|  |  | BF*XRF | 1
1
| 1 | 1 | < 10 | 1
| 1 | 2 | < 10 | 10
| Mean |  |  | 16
| Median |  |  | < 10
| Std Dev. |  |  | 30
Rel.Std.Dev.
PDM3
| Z-Score (Absolute) |  | NA
| Analytical results for Zn in OREAS 26a (Indicative Value 120 ppm) |  |  | Indicative
Zn | Round | Replicate | Lab | 1
| No | No | 01 | ppm
|  |  | BF*XRF | 0
0
| 1 | 1 | 120 | 1
| 1 | 2 | 120 | 15
| Mean |  | 120 | 16
| Median |  | 120 | 120
| Std Dev. |  | 0 | 31
| Rel.Std.Dev. |  | 0%
| PDM3 |  | 0%
| Z-Score (Absolute) |  | NA
Note on C13: Z-Scores have been calculated inclusive of individual outliers. In general, laboratory batches are rejected if Z-Score > 2.5.
Note on C27: Z-Scores have been calculated inclusive of individual outliers. In general, laboratory batches are rejected if Z-Score > 2.5.
Note on C41: Z-Scores have been calculated inclusive of individual outliers. In general, laboratory batches are rejected if Z-Score > 2.5.
Note on C55: Z-Scores have been calculated inclusive of individual outliers. In general, laboratory batches are rejected if Z-Score > 2.5.
Note on C69: Z-Scores have been calculated inclusive of individual outliers. In general, laboratory batches are rejected if Z-Score > 2.5.
Note on C83: Z-Scores have been calculated inclusive of individual outliers. In general, laboratory batches are rejected if Z-Score > 2.5.
Note on C97: Z-Scores have been calculated inclusive of individual outliers. In general, laboratory batches are rejected if Z-Score > 2.5.
Note on C111: Z-Scores have been calculated inclusive of individual outliers. In general, laboratory batches are rejected if Z-Score > 2.5.
Note on C125: Z-Scores have been calculated inclusive of individual outliers. In general, laboratory batches are rejected if Z-Score > 2.5.
Note on C139: Z-Scores have been calculated inclusive of individual outliers. In general, laboratory batches are rejected if Z-Score > 2.5.
Note on C153: Z-Scores have been calculated inclusive of individual outliers. In general, laboratory batches are rejected if Z-Score > 2.5.
Note on C167: Z-Scores have been calculated inclusive of individual outliers. In general, laboratory batches are rejected if Z-Score > 2.5.
Note on C181: Z-Scores have been calculated inclusive of individual outliers. In general, laboratory batches are rejected if Z-Score > 2.5.
Note on C195: Z-Scores have been calculated inclusive of individual outliers. In general, laboratory batches are rejected if Z-Score > 2.5.
Note on C209: Z-Scores have been calculated inclusive of individual outliers. In general, laboratory batches are rejected if Z-Score > 2.5.
Note on C223: Z-Scores have been calculated inclusive of individual outliers. In general, laboratory batches are rejected if Z-Score > 2.5.
Note on C237: Z-Scores have been calculated inclusive of individual outliers. In general, laboratory batches are rejected if Z-Score > 2.5.
Note on C251: Z-Scores have been calculated inclusive of individual outliers. In general, laboratory batches are rejected if Z-Score > 2.5.
Note on C265: Z-Scores have been calculated inclusive of individual outliers. In general, laboratory batches are rejected if Z-Score > 2.5.
Note on C279: Z-Scores have been calculated inclusive of individual outliers. In general, laboratory batches are rejected if Z-Score > 2.5.
Note on C293: Z-Scores have been calculated inclusive of individual outliers. In general, laboratory batches are rejected if Z-Score > 2.5.

## Thermograv
| Analytical results for LOI1000 in OREAS 26a (Indicative Value 0.5 wt.%) |  |  | Indicative
LOI1000 | Round | Replicate | Lab | 1
| No | No | 01 | wt.%
|  |  | at 1000°C | 3
3
| 1 | 1 | 0.48 | 1
| 1 | 2 | 0.52 | 27
| Mean |  | 0.5 | 16
| Median |  | 0.5 | 0.5
| Std Dev. |  | 0.02828427 | 33
| Rel.Std.Dev. |  | 5.657%
| PDM3 |  | 0%
| Z-Score (Absolute) |  | NA
Note on C13: Z-Scores have been calculated inclusive of individual outliers. In general, laboratory batches are rejected if Z-Score > 2.5.

## Laser Ablation
| Analytical results for Ag in OREAS 26a (Indicative Value < 0.1 ppm) |  |  | Indicative
Ag | Round | Replicate | Lab | 1
| No | No | 01 | ppm
|  |  | ABL*MS | 3
3
| 1 | 1 | < 0.1 | 1
| 1 | 2 | < 0.1 | 1
| Mean |  |  | 16
| Median |  |  | < 0.1
| Std Dev. |  |  | 7
Rel.Std.Dev.
PDM3
| Z-Score (Absolute) |  | NA
| Analytical results for As in OREAS 26a (Indicative Value 0.5 ppm) |  |  | Indicative
As | Round | Replicate | Lab | 1
| No | No | 01 | ppm
|  |  | ABL*MS | 2
2
| 1 | 1 | 0.4 | 1
| 1 | 2 | 0.6 | 2
| Mean |  | 0.5 | 16
| Median |  | 0.5 | 0.5
| Std Dev. |  | 0.1414214 | 8
| Rel.Std.Dev. |  | 28.28%
| PDM3 |  | 0%
| Z-Score (Absolute) |  | NA
| Analytical results for Ba in OREAS 26a (Indicative Value 268 ppm) |  |  | Indicative
Ba | Round | Replicate | Lab | 1
| No | No | 01 | ppm
|  |  | ABL*MS | 0
0
| 1 | 1 | 267 | 1
| 1 | 2 | 268 | 3
| Mean |  | 267.5 | 16
| Median |  | 267.5 | 267.5
| Std Dev. |  | 0.7071068 | 9
| Rel.Std.Dev. |  | 0.2643%
| PDM3 |  | 0%
| Z-Score (Absolute) |  | NA
| Analytical results for Be in OREAS 26a (Indicative Value 1.4 ppm) |  |  | Indicative
Be | Round | Replicate | Lab | 1
| No | No | 01 | ppm
|  |  | ABL*MS | 2
2
| 1 | 1 | 1.2 | 1
| 1 | 2 | 1.6 | 4
| Mean |  | 1.4 | 16
| Median |  | 1.4 | 1.4
| Std Dev. |  | 0.2828427 | 10
| Rel.Std.Dev. |  | 20.2%
| PDM3 |  | 0%
| Z-Score (Absolute) |  | NA
| Analytical results for Bi in OREAS 26a (Indicative Value < 0.02 ppm) |  |  | Indicative
Bi | Round | Replicate | Lab | 1
| No | No | 01 | ppm
|  |  | ABL*MS | 3
3
| 1 | 1 | < 0.02 | 1
| 1 | 2 | < 0.02 | 5
| Mean |  |  | 16
| Median |  |  | < 0.02
| Std Dev. |  |  | 11
Rel.Std.Dev.
PDM3
| Z-Score (Absolute) |  | NA
| Analytical results for Cd in OREAS 26a (Indicative Value < 0.1 ppm) |  |  | Indicative
Cd | Round | Replicate | Lab | 1
| No | No | 01 | ppm
|  |  | ABL*MS | 2
2
| 1 | 1 | < 0.1 | 1
| 1 | 2 | < 0.1 | 6
| Mean |  |  | 16
| Median |  |  | < 0.1
| Std Dev. |  |  | 12
Rel.Std.Dev.
PDM3
| Z-Score (Absolute) |  | NA
| Analytical results for Ce in OREAS 26a (Indicative Value 34.1 ppm) |  |  | Indicative
Ce | Round | Replicate | Lab | 1
| No | No | 01 | ppm
|  |  | ABL*MS | 1
1
| 1 | 1 | 34.9 | 1
| 1 | 2 | 33.2 | 7
| Mean |  | 34.05 | 16
| Median |  | 34.05 | 34.05
| Std Dev. |  | 1.202082 | 13
| Rel.Std.Dev. |  | 3.53%
| PDM3 |  | 0%
| Z-Score (Absolute) |  | NA
| Analytical results for Co in OREAS 26a (Indicative Value 47.5 ppm) |  |  | Indicative
Co | Round | Replicate | Lab | 1
| No | No | 01 | ppm
|  |  | ABL*MS | 1
1
| 1 | 1 | 47.8 | 1
| 1 | 2 | 47.2 | 8
| Mean |  | 47.5 | 16
| Median |  | 47.5 | 47.5
| Std Dev. |  | 0.4242641 | 14
| Rel.Std.Dev. |  | 0.8932%
| PDM3 |  | 0%
| Z-Score (Absolute) |  | NA
| Analytical results for Cr in OREAS 26a (Indicative Value 277 ppm) |  |  | Indicative
Cr | Round | Replicate | Lab | 1
| No | No | 01 | ppm
|  |  | ABL*MS | 0
0
| 1 | 1 | 276 | 1
| 1 | 2 | 278 | 9
| Mean |  | 277 | 16
| Median |  | 277 | 277
| Std Dev. |  | 1.414214 | 15
| Rel.Std.Dev. |  | 0.5105%
| PDM3 |  | 0%
| Z-Score (Absolute) |  | NA
| Analytical results for Cs in OREAS 26a (Indicative Value 0.88 ppm) |  |  | Indicative
Cs | Round | Replicate | Lab | 1
| No | No | 01 | ppm
|  |  | ABL*MS | 2
2
| 1 | 1 | 0.8 | 1
| 1 | 2 | 0.95 | 10
| Mean |  | 0.875 | 16
| Median |  | 0.875 | 0.875
| Std Dev. |  | 0.106066 | 16
| Rel.Std.Dev. |  | 12.12%
| PDM3 |  | 0%
| Z-Score (Absolute) |  | NA
| Analytical results for Cu in OREAS 26a (Indicative Value 46 ppm) |  |  | Indicative
Cu | Round | Replicate | Lab | 1
| No | No | 01 | ppm
|  |  | ABL*MS | 1
1
| 1 | 1 | 46 | 1
| 1 | 2 | 46 | 11
| Mean |  | 46 | 16
| Median |  | 46 | 46
| Std Dev. |  | 0 | 17
| Rel.Std.Dev. |  | 0%
| PDM3 |  | 0%
| Z-Score (Absolute) |  | NA
| Analytical results for Dy in OREAS 26a (Indicative Value 4.43 ppm) |  |  | Indicative
Dy | Round | Replicate | Lab | 1
| No | No | 01 | ppm
|  |  | ABL*MS | 2
2
| 1 | 1 | 4.44 | 1
| 1 | 2 | 4.42 | 12
| Mean |  | 4.43 | 16
| Median |  | 4.43 | 4.43
| Std Dev. |  | 0.01414214 | 18
| Rel.Std.Dev. |  | 0.3192%
| PDM3 |  | 0%
| Z-Score (Absolute) |  | NA
| Analytical results for Er in OREAS 26a (Indicative Value 2.11 ppm) |  |  | Indicative
Er | Round | Replicate | Lab | 1
| No | No | 01 | ppm
|  |  | ABL*MS | 2
2
| 1 | 1 | 2.04 | 1
| 1 | 2 | 2.18 | 13
| Mean |  | 2.11 | 16
| Median |  | 2.11 | 2.11
| Std Dev. |  | 0.09899495 | 19
| Rel.Std.Dev. |  | 4.692%
| PDM3 |  | 2.22e-14%
| Z-Score (Absolute) |  | NA
| Analytical results for Eu in OREAS 26a (Indicative Value 1.72 ppm) |  |  | Indicative
Eu | Round | Replicate | Lab | 1
| No | No | 01 | ppm
|  |  | ABL*MS | 2
2
| 1 | 1 | 1.76 | 1
| 1 | 2 | 1.67 | 14
| Mean |  | 1.715 | 16
| Median |  | 1.715 | 1.715
| Std Dev. |  | 0.06363961 | 20
| Rel.Std.Dev. |  | 3.711%
| PDM3 |  | -1.11e-14%
| Z-Score (Absolute) |  | NA
| Analytical results for Ga in OREAS 26a (Indicative Value 20.7 ppm) |  |  | Indicative
Ga | Round | Replicate | Lab | 1
| No | No | 01 | ppm
|  |  | ABL*MS | 1
1
| 1 | 1 | 20.1 | 1
| 1 | 2 | 21.3 | 15
| Mean |  | 20.7 | 16
| Median |  | 20.7 | 20.7
| Std Dev. |  | 0.8485281 | 21
| Rel.Std.Dev. |  | 4.099%
| PDM3 |  | 2.22e-14%
| Z-Score (Absolute) |  | NA
| Analytical results for Gd in OREAS 26a (Indicative Value 5.11 ppm) |  |  | Indicative
Gd | Round | Replicate | Lab | 1
| No | No | 01 | ppm
|  |  | ABL*MS | 2
2
| 1 | 1 | 5.08 | 1
| 1 | 2 | 5.13 | 16
| Mean |  | 5.105 | 16
| Median |  | 5.105 | 5.105
| Std Dev. |  | 0.03535534 | 22
| Rel.Std.Dev. |  | 0.6926%
| PDM3 |  | 0%
| Z-Score (Absolute) |  | NA
| Analytical results for Hf in OREAS 26a (Indicative Value 3.58 ppm) |  |  | Indicative
Hf | Round | Replicate | Lab | 1
| No | No | 01 | ppm
|  |  | ABL*MS | 2
2
| 1 | 1 | 3.72 | 1
| 1 | 2 | 3.43 | 17
| Mean |  | 3.575 | 16
| Median |  | 3.575 | 3.575
| Std Dev. |  | 0.205061 | 23
| Rel.Std.Dev. |  | 5.736%
| PDM3 |  | 0%
| Z-Score (Absolute) |  | NA
| Analytical results for Ho in OREAS 26a (Indicative Value 0.85 ppm) |  |  | Indicative
Ho | Round | Replicate | Lab | 1
| No | No | 01 | ppm
|  |  | ABL*MS | 2
2
| 1 | 1 | 0.88 | 1
| 1 | 2 | 0.82 | 1
| Mean |  | 0.85 | 16
| Median |  | 0.85 | 0.85
| Std Dev. |  | 0.04242641 | 7
| Rel.Std.Dev. |  | 4.991%
| PDM3 |  | 0%
| Z-Score (Absolute) |  | NA
| Analytical results for In in OREAS 26a (Indicative Value 0.038 ppm) |  |  | Indicative
In | Round | Replicate | Lab | 1
| No | No | 01 | ppm
|  |  | ABL*MS | 3
3
| 1 | 1 | 0.05 | 1
| 1 | 2 | < 0.05 | 2
| Mean |  | 0.05 | 16
| Median |  | 0.05 | 0.0375
| Std Dev. |  |  | 8
Rel.Std.Dev.
| PDM3 |  | 33.33%
| Z-Score (Absolute) |  | NA
| Analytical results for La in OREAS 26a (Indicative Value 17.8 ppm) |  |  | Indicative
La | Round | Replicate | Lab | 1
| No | No | 01 | ppm
|  |  | ABL*MS | 1
1
| 1 | 1 | 17.9 | 1
| 1 | 2 | 17.6 | 3
| Mean |  | 17.75 | 16
| Median |  | 17.75 | 17.75
| Std Dev. |  | 0.212132 | 9
| Rel.Std.Dev. |  | 1.195%
| PDM3 |  | 0%
| Z-Score (Absolute) |  | NA
| Analytical results for Lu in OREAS 26a (Indicative Value 0.23 ppm) |  |  | Indicative
Lu | Round | Replicate | Lab | 1
| No | No | 01 | ppm
|  |  | ABL*MS | 2
2
| 1 | 1 | 0.21 | 1
| 1 | 2 | 0.24 | 4
| Mean |  | 0.225 | 16
| Median |  | 0.225 | 0.225
| Std Dev. |  | 0.0212132 | 10
| Rel.Std.Dev. |  | 9.428%
| PDM3 |  | -1.11e-14%
| Z-Score (Absolute) |  | NA
| Analytical results for Mn in OREAS 26a (Indicative Value 0.106 wt.%) |  |  | Indicative
Mn | Round | Replicate | Lab | 1
| No | No | 01 | wt.%
|  |  | ABL*MS | 3
3
| 1 | 1 | 0.105 | 1
| 1 | 2 | 0.107 | 5
| Mean |  | 0.106 | 16
| Median |  | 0.106 | 0.106
| Std Dev. |  | 0.001414214 | 11
| Rel.Std.Dev. |  | 1.334%
| PDM3 |  | 0%
| Z-Score (Absolute) |  | NA
| Analytical results for Mo in OREAS 26a (Indicative Value 1.2 ppm) |  |  | Indicative
Mo | Round | Replicate | Lab | 1
| No | No | 01 | ppm
|  |  | ABL*MS | 2
2
| 1 | 1 | 1.4 | 1
| 1 | 2 | 1 | 6
| Mean |  | 1.2 | 16
| Median |  | 1.2 | 1.2
| Std Dev. |  | 0.2828427 | 12
| Rel.Std.Dev. |  | 23.57%
| PDM3 |  | 0%
| Z-Score (Absolute) |  | NA
| Analytical results for Nb in OREAS 26a (Indicative Value 18.6 ppm) |  |  | Indicative
Nb | Round | Replicate | Lab | 1
| No | No | 01 | ppm
|  |  | ABL*MS | 1
1
| 1 | 1 | 18.3 | 1
| 1 | 2 | 18.8 | 7
| Mean |  | 18.55 | 16
| Median |  | 18.55 | 18.55
| Std Dev. |  | 0.3535534 | 13
| Rel.Std.Dev. |  | 1.906%
| PDM3 |  | 0%
| Z-Score (Absolute) |  | NA
| Analytical results for Nd in OREAS 26a (Indicative Value 20 ppm) |  |  | Indicative
Nd | Round | Replicate | Lab | 1
| No | No | 01 | ppm
|  |  | ABL*MS | 1
1
| 1 | 1 | 19.5 | 1
| 1 | 2 | 20.4 | 8
| Mean |  | 19.95 | 16
| Median |  | 19.95 | 19.95
| Std Dev. |  | 0.6363961 | 14
| Rel.Std.Dev. |  | 3.19%
| PDM3 |  | 0%
| Z-Score (Absolute) |  | NA
| Analytical results for Ni in OREAS 26a (Indicative Value 149 ppm) |  |  | Indicative
Ni | Round | Replicate | Lab | 1
| No | No | 01 | ppm
|  |  | ABL*MS | 0
0
| 1 | 1 | 144 | 1
| 1 | 2 | 154 | 9
| Mean |  | 149 | 16
| Median |  | 149 | 149
| Std Dev. |  | 7.071068 | 15
| Rel.Std.Dev. |  | 4.746%
| PDM3 |  | 0%
| Z-Score (Absolute) |  | NA
| Analytical results for Pb in OREAS 26a (Indicative Value 2 ppm) |  |  | Indicative
Pb | Round | Replicate | Lab | 1
| No | No | 01 | ppm
|  |  | ABL*MS | 2
2
| 1 | 1 | 2 | 1
| 1 | 2 | 2 | 10
| Mean |  | 2 | 16
| Median |  | 2 | 2
| Std Dev. |  | 0 | 16
| Rel.Std.Dev. |  | 0%
| PDM3 |  | 0%
| Z-Score (Absolute) |  | NA
| Analytical results for Pr in OREAS 26a (Indicative Value 4.59 ppm) |  |  | Indicative
Pr | Round | Replicate | Lab | 1
| No | No | 01 | ppm
|  |  | ABL*MS | 2
2
| 1 | 1 | 4.38 | 1
| 1 | 2 | 4.79 | 11
| Mean |  | 4.585 | 16
| Median |  | 4.585 | 4.585
| Std Dev. |  | 0.2899138 | 17
| Rel.Std.Dev. |  | 6.323%
| PDM3 |  | 0%
| Z-Score (Absolute) |  | NA
| Analytical results for Rb in OREAS 26a (Indicative Value 20.9 ppm) |  |  | Indicative
Rb | Round | Replicate | Lab | 1
| No | No | 01 | ppm
|  |  | ABL*MS | 1
1
| 1 | 1 | 21.6 | 1
| 1 | 2 | 20.1 | 12
| Mean |  | 20.85 | 16
| Median |  | 20.85 | 20.85
| Std Dev. |  | 1.06066 | 18
| Rel.Std.Dev. |  | 5.087%
| PDM3 |  | 0%
| Z-Score (Absolute) |  | NA
| Analytical results for Re in OREAS 26a (Indicative Value < 0.01 ppm) |  |  | Indicative
Re | Round | Replicate | Lab | 1
| No | No | 01 | ppm
|  |  | ABL*MS | 3
3
| 1 | 1 | < 0.01 | 1
| 1 | 2 | < 0.01 | 13
| Mean |  |  | 16
| Median |  |  | < 0.01
| Std Dev. |  |  | 19
Rel.Std.Dev.
PDM3
| Z-Score (Absolute) |  | NA
| Analytical results for Sb in OREAS 26a (Indicative Value 0.075 ppm) |  |  | Indicative
Sb | Round | Replicate | Lab | 1
| No | No | 01 | ppm
|  |  | ABL*MS | 3
3
| 1 | 1 | 0.1 | 1
| 1 | 2 | < 0.1 | 14
| Mean |  | 0.1 | 16
| Median |  | 0.1 | 0.075
| Std Dev. |  |  | 20
Rel.Std.Dev.
| PDM3 |  | 33.33%
| Z-Score (Absolute) |  | NA
| Analytical results for Sc in OREAS 26a (Indicative Value 20.7 ppm) |  |  | Indicative
Sc | Round | Replicate | Lab | 1
| No | No | 01 | ppm
|  |  | ABL*MS | 1
1
| 1 | 1 | 21 | 1
| 1 | 2 | 20.3 | 15
| Mean |  | 20.65 | 16
| Median |  | 20.65 | 20.65
| Std Dev. |  | 0.4949747 | 21
| Rel.Std.Dev. |  | 2.397%
| PDM3 |  | 0%
| Z-Score (Absolute) |  | NA
| Analytical results for Se in OREAS 26a (Indicative Value < 5 ppm) |  |  | Indicative
Se | Round | Replicate | Lab | 1
| No | No | 01 | ppm
|  |  | ABL*MS | 2
2
| 1 | 1 | < 5 | 1
| 1 | 2 | < 5 | 16
| Mean |  |  | 16
| Median |  |  | < 5
| Std Dev. |  |  | 22
Rel.Std.Dev.
PDM3
| Z-Score (Absolute) |  | NA
| Analytical results for Sm in OREAS 26a (Indicative Value 5.24 ppm) |  |  | Indicative
Sm | Round | Replicate | Lab | 1
| No | No | 01 | ppm
|  |  | ABL*MS | 2
2
| 1 | 1 | 5.05 | 1
| 1 | 2 | 5.43 | 17
| Mean |  | 5.24 | 16
| Median |  | 5.24 | 5.24
| Std Dev. |  | 0.2687006 | 23
| Rel.Std.Dev. |  | 5.128%
| PDM3 |  | 0%
| Z-Score (Absolute) |  | NA
| Analytical results for Sn in OREAS 26a (Indicative Value 2.5 ppm) |  |  | Indicative
Sn | Round | Replicate | Lab | 1
| No | No | 01 | ppm
|  |  | ABL*MS | 2
2
| 1 | 1 | 2.2 | 1
| 1 | 2 | 2.8 | 1
| Mean |  | 2.5 | 16
| Median |  | 2.5 | 2.5
| Std Dev. |  | 0.4242641 | 7
| Rel.Std.Dev. |  | 16.97%
| PDM3 |  | 0%
| Z-Score (Absolute) |  | NA
| Analytical results for Sr in OREAS 26a (Indicative Value 399 ppm) |  |  | Indicative
Sr | Round | Replicate | Lab | 1
| No | No | 01 | ppm
|  |  | ABL*MS | 0
0
| 1 | 1 | 403 | 1
| 1 | 2 | 394 | 2
| Mean |  | 398.5 | 16
| Median |  | 398.5 | 398.5
| Std Dev. |  | 6.363961 | 8
| Rel.Std.Dev. |  | 1.597%
| PDM3 |  | 0%
| Z-Score (Absolute) |  | NA
| Analytical results for Ta in OREAS 26a (Indicative Value 1.2 ppm) |  |  | Indicative
Ta | Round | Replicate | Lab | 1
| No | No | 01 | ppm
|  |  | ABL*MS | 2
2
| 1 | 1 | 1.17 | 1
| 1 | 2 | 1.22 | 3
| Mean |  | 1.195 | 16
| Median |  | 1.195 | 1.195
| Std Dev. |  | 0.03535534 | 9
| Rel.Std.Dev. |  | 2.959%
| PDM3 |  | -2.22e-14%
| Z-Score (Absolute) |  | NA
| Analytical results for Tb in OREAS 26a (Indicative Value 0.77 ppm) |  |  | Indicative
Tb | Round | Replicate | Lab | 1
| No | No | 01 | ppm
|  |  | ABL*MS | 2
2
| 1 | 1 | 0.82 | 1
| 1 | 2 | 0.72 | 4
| Mean |  | 0.77 | 16
| Median |  | 0.77 | 0.77
| Std Dev. |  | 0.07071068 | 10
| Rel.Std.Dev. |  | 9.183%
| PDM3 |  | 0%
| Z-Score (Absolute) |  | NA
| Analytical results for Te in OREAS 26a (Indicative Value 0.5 ppm) |  |  | Indicative
Te | Round | Replicate | Lab | 1
| No | No | 01 | ppm
|  |  | ABL*MS | 2
2
| 1 | 1 | 0.4 | 1
| 1 | 2 | 0.6 | 5
| Mean |  | 0.5 | 16
| Median |  | 0.5 | 0.5
| Std Dev. |  | 0.1414214 | 11
| Rel.Std.Dev. |  | 28.28%
| PDM3 |  | 0%
| Z-Score (Absolute) |  | NA
| Analytical results for Th in OREAS 26a (Indicative Value 2.77 ppm) |  |  | Indicative
Th | Round | Replicate | Lab | 1
| No | No | 01 | ppm
|  |  | ABL*MS | 2
2
| 1 | 1 | 2.71 | 1
| 1 | 2 | 2.83 | 6
| Mean |  | 2.77 | 16
| Median |  | 2.77 | 2.77
| Std Dev. |  | 0.08485281 | 12
| Rel.Std.Dev. |  | 3.063%
| PDM3 |  | 0%
| Z-Score (Absolute) |  | NA
| Analytical results for Ti in OREAS 26a (Indicative Value 1.07 wt.%) |  |  | Indicative
Ti | Round | Replicate | Lab | 1
| No | No | 01 | wt.%
|  |  | ABL*MS | 2
2
| 1 | 1 | 1.05 | 1
| 1 | 2 | 1.08 | 7
| Mean |  | 1.065 | 16
| Median |  | 1.065 | 1.065
| Std Dev. |  | 0.0212132 | 13
| Rel.Std.Dev. |  | 1.992%
| PDM3 |  | 0%
| Z-Score (Absolute) |  | NA
| Analytical results for Tl in OREAS 26a (Indicative Value < 0.2 ppm) |  |  | Indicative
Tl | Round | Replicate | Lab | 1
| No | No | 01 | ppm
|  |  | ABL*MS | 2
2
| 1 | 1 | < 0.2 | 1
| 1 | 2 | < 0.2 | 8
| Mean |  |  | 16
| Median |  |  | < 0.2
| Std Dev. |  |  | 14
Rel.Std.Dev.
PDM3
| Z-Score (Absolute) |  | NA
| Analytical results for Tm in OREAS 26a (Indicative Value 0.28 ppm) |  |  | Indicative
Tm | Round | Replicate | Lab | 1
| No | No | 01 | ppm
|  |  | ABL*MS | 2
2
| 1 | 1 | 0.29 | 1
| 1 | 2 | 0.27 | 9
| Mean |  | 0.28 | 16
| Median |  | 0.28 | 0.28
| Std Dev. |  | 0.01414214 | 15
| Rel.Std.Dev. |  | 5.051%
| PDM3 |  | 0%
| Z-Score (Absolute) |  | NA
| Analytical results for U in OREAS 26a (Indicative Value 0.85 ppm) |  |  | Indicative
U | Round | Replicate | Lab | 1
| No | No | 01 | ppm
|  |  | ABL*MS | 2
2
| 1 | 1 | 0.83 | 1
| 1 | 2 | 0.86 | 10
| Mean |  | 0.845 | 16
| Median |  | 0.845 | 0.845
| Std Dev. |  | 0.0212132 | 16
| Rel.Std.Dev. |  | 2.51%
| PDM3 |  | 0%
| Z-Score (Absolute) |  | NA
| Analytical results for V in OREAS 26a (Indicative Value 157 ppm) |  |  | Indicative
V | Round | Replicate | Lab | 1
| No | No | 01 | ppm
|  |  | ABL*MS | 0
0
| 1 | 1 | 157 | 1
| 1 | 2 | 157 | 11
| Mean |  | 157 | 16
| Median |  | 157 | 157
| Std Dev. |  | 0 | 17
| Rel.Std.Dev. |  | 0%
| PDM3 |  | 0%
| Z-Score (Absolute) |  | NA
| Analytical results for W in OREAS 26a (Indicative Value 0.33 ppm) |  |  | Indicative
W | Round | Replicate | Lab | 1
| No | No | 01 | ppm
|  |  | ABL*MS | 2
2
| 1 | 1 | 0.2 | 1
| 1 | 2 | 0.45 | 12
| Mean |  | 0.325 | 16
| Median |  | 0.325 | 0.325
| Std Dev. |  | 0.1767767 | 18
| Rel.Std.Dev. |  | 54.39%
| PDM3 |  | 0%
| Z-Score (Absolute) |  | NA
| Analytical results for Y in OREAS 26a (Indicative Value 23 ppm) |  |  | Indicative
Y | Round | Replicate | Lab | 1
| No | No | 01 | ppm
|  |  | ABL*MS | 1
1
| 1 | 1 | 22.7 | 1
| 1 | 2 | 23.3 | 13
| Mean |  | 23 | 16
| Median |  | 23 | 23
| Std Dev. |  | 0.4242641 | 19
| Rel.Std.Dev. |  | 1.845%
| PDM3 |  | 0%
| Z-Score (Absolute) |  | NA
| Analytical results for Yb in OREAS 26a (Indicative Value 1.52 ppm) |  |  | Indicative
Yb | Round | Replicate | Lab | 1
| No | No | 01 | ppm
|  |  | ABL*MS | 2
2
| 1 | 1 | 1.43 | 1
| 1 | 2 | 1.6 | 14
| Mean |  | 1.515 | 16
| Median |  | 1.515 | 1.515
| Std Dev. |  | 0.1202082 | 20
| Rel.Std.Dev. |  | 7.935%
| PDM3 |  | 2.22e-14%
| Z-Score (Absolute) |  | NA
| Analytical results for Zn in OREAS 26a (Indicative Value 95 ppm) |  |  | Indicative
Zn | Round | Replicate | Lab | 1
| No | No | 01 | ppm
|  |  | ABL*MS | 0
0
| 1 | 1 | 95 | 1
| 1 | 2 | 95 | 15
| Mean |  | 95 | 16
| Median |  | 95 | 95
| Std Dev. |  | 0 | 21
| Rel.Std.Dev. |  | 0%
| PDM3 |  | 0%
| Z-Score (Absolute) |  | NA
| Analytical results for Zr in OREAS 26a (Indicative Value 127 ppm) |  |  | Indicative
Zr | Round | Replicate | Lab | 1
| No | No | 01 | ppm
|  |  | ABL*MS | 0
0
| 1 | 1 | 127 | 1
| 1 | 2 | 127 | 16
| Mean |  | 127 | 16
| Median |  | 127 | 127
| Std Dev. |  | 0 | 22
| Rel.Std.Dev. |  | 0%
| PDM3 |  | 0%
| Z-Score (Absolute) |  | NA
Note on C13: Z-Scores have been calculated inclusive of individual outliers. In general, laboratory batches are rejected if Z-Score > 2.5.
Note on C27: Z-Scores have been calculated inclusive of individual outliers. In general, laboratory batches are rejected if Z-Score > 2.5.
Note on C41: Z-Scores have been calculated inclusive of individual outliers. In general, laboratory batches are rejected if Z-Score > 2.5.
Note on C55: Z-Scores have been calculated inclusive of individual outliers. In general, laboratory batches are rejected if Z-Score > 2.5.
Note on C69: Z-Scores have been calculated inclusive of individual outliers. In general, laboratory batches are rejected if Z-Score > 2.5.
Note on C83: Z-Scores have been calculated inclusive of individual outliers. In general, laboratory batches are rejected if Z-Score > 2.5.
Note on C97: Z-Scores have been calculated inclusive of individual outliers. In general, laboratory batches are rejected if Z-Score > 2.5.
Note on C111: Z-Scores have been calculated inclusive of individual outliers. In general, laboratory batches are rejected if Z-Score > 2.5.
Note on C125: Z-Scores have been calculated inclusive of individual outliers. In general, laboratory batches are rejected if Z-Score > 2.5.
Note on C139: Z-Scores have been calculated inclusive of individual outliers. In general, laboratory batches are rejected if Z-Score > 2.5.
Note on C153: Z-Scores have been calculated inclusive of individual outliers. In general, laboratory batches are rejected if Z-Score > 2.5.
Note on C167: Z-Scores have been calculated inclusive of individual outliers. In general, laboratory batches are rejected if Z-Score > 2.5.
Note on C181: Z-Scores have been calculated inclusive of individual outliers. In general, laboratory batches are rejected if Z-Score > 2.5.
Note on C195: Z-Scores have been calculated inclusive of individual outliers. In general, laboratory batches are rejected if Z-Score > 2.5.
Note on C209: Z-Scores have been calculated inclusive of individual outliers. In general, laboratory batches are rejected if Z-Score > 2.5.
Note on C223: Z-Scores have been calculated inclusive of individual outliers. In general, laboratory batches are rejected if Z-Score > 2.5.
Note on C237: Z-Scores have been calculated inclusive of individual outliers. In general, laboratory batches are rejected if Z-Score > 2.5.
Note on C251: Z-Scores have been calculated inclusive of individual outliers. In general, laboratory batches are rejected if Z-Score > 2.5.
Note on C265: Z-Scores have been calculated inclusive of individual outliers. In general, laboratory batches are rejected if Z-Score > 2.5.
Note on C279: Z-Scores have been calculated inclusive of individual outliers. In general, laboratory batches are rejected if Z-Score > 2.5.
Note on C293: Z-Scores have been calculated inclusive of individual outliers. In general, laboratory batches are rejected if Z-Score > 2.5.
Note on C307: Z-Scores have been calculated inclusive of individual outliers. In general, laboratory batches are rejected if Z-Score > 2.5.
Note on C321: Z-Scores have been calculated inclusive of individual outliers. In general, laboratory batches are rejected if Z-Score > 2.5.
Note on C335: Z-Scores have been calculated inclusive of individual outliers. In general, laboratory batches are rejected if Z-Score > 2.5.
Note on C349: Z-Scores have been calculated inclusive of individual outliers. In general, laboratory batches are rejected if Z-Score > 2.5.
Note on C363: Z-Scores have been calculated inclusive of individual outliers. In general, laboratory batches are rejected if Z-Score > 2.5.
Note on C377: Z-Scores have been calculated inclusive of individual outliers. In general, laboratory batches are rejected if Z-Score > 2.5.
Note on C391: Z-Scores have been calculated inclusive of individual outliers. In general, laboratory batches are rejected if Z-Score > 2.5.
Note on C405: Z-Scores have been calculated inclusive of individual outliers. In general, laboratory batches are rejected if Z-Score > 2.5.
Note on C419: Z-Scores have been calculated inclusive of individual outliers. In general, laboratory batches are rejected if Z-Score > 2.5.
Note on C433: Z-Scores have been calculated inclusive of individual outliers. In general, laboratory batches are rejected if Z-Score > 2.5.
Note on C447: Z-Scores have been calculated inclusive of individual outliers. In general, laboratory batches are rejected if Z-Score > 2.5.
Note on C461: Z-Scores have been calculated inclusive of individual outliers. In general, laboratory batches are rejected if Z-Score > 2.5.
Note on C475: Z-Scores have been calculated inclusive of individual outliers. In general, laboratory batches are rejected if Z-Score > 2.5.
Note on C489: Z-Scores have been calculated inclusive of individual outliers. In general, laboratory batches are rejected if Z-Score > 2.5.
Note on C503: Z-Scores have been calculated inclusive of individual outliers. In general, laboratory batches are rejected if Z-Score > 2.5.
Note on C517: Z-Scores have been calculated inclusive of individual outliers. In general, laboratory batches are rejected if Z-Score > 2.5.
Note on C531: Z-Scores have been calculated inclusive of individual outliers. In general, laboratory batches are rejected if Z-Score > 2.5.
Note on C545: Z-Scores have been calculated inclusive of individual outliers. In general, laboratory batches are rejected if Z-Score > 2.5.
Note on C559: Z-Scores have been calculated inclusive of individual outliers. In general, laboratory batches are rejected if Z-Score > 2.5.
Note on C573: Z-Scores have been calculated inclusive of individual outliers. In general, laboratory batches are rejected if Z-Score > 2.5.
Note on C587: Z-Scores have been calculated inclusive of individual outliers. In general, laboratory batches are rejected if Z-Score > 2.5.
Note on C601: Z-Scores have been calculated inclusive of individual outliers. In general, laboratory batches are rejected if Z-Score > 2.5.
Note on C615: Z-Scores have been calculated inclusive of individual outliers. In general, laboratory batches are rejected if Z-Score > 2.5.
Note on C629: Z-Scores have been calculated inclusive of individual outliers. In general, laboratory batches are rejected if Z-Score > 2.5.
Note on C643: Z-Scores have been calculated inclusive of individual outliers. In general, laboratory batches are rejected if Z-Score > 2.5.
Note on C657: Z-Scores have been calculated inclusive of individual outliers. In general, laboratory batches are rejected if Z-Score > 2.5.
Note on C671: Z-Scores have been calculated inclusive of individual outliers. In general, laboratory batches are rejected if Z-Score > 2.5.
Note on C685: Z-Scores have been calculated inclusive of individual outliers. In general, laboratory batches are rejected if Z-Score > 2.5.
Note on C699: Z-Scores have been calculated inclusive of individual outliers. In general, laboratory batches are rejected if Z-Score > 2.5.